## Sheet1
高炉
2011年07月 当月
项目名称 | 设备产量 | 合格率 |  | 一级品率 |  | 原料矿石消耗 |  | 入炉焦比 |  | 综合焦比 |  | 折算综合焦比 |  | 喷煤比 |  | 燃料比 |  | 利用系数 |  | 休风率 |  | 人造块矿使用率 |  | 入炉铁矿品位 |  | 平均热风温度 |  | 富氧率 |  | 炉顶压力 |  | 从业人员劳产率 |  | 工序能耗
|  | % | 名次 | % | 名次 | kg/t | 名次 | kg/t | 名次 | kg/t | 名次 | kg/t | 名次 | kg/t | 名次 | kg/t | 名次 | t/m^3.d | 名次 | % | 名次 | % | 名次 | % | 名次 | ℃ | 名次 | % | 名次 | MPa | 名次 | 吨/人 | 名次 | kg/t | 名次
合 计 | 34434330 | 99.967 | 0 | 72.72 | 0 | 1683.293 | 0 | 373.037 | 0 | 515.354 | 0 | 514.345 | 0 | 149.754 | 0 | 547.066 | 0 | 2.539 | 0 | 1.322 | 0 | 93.03 | 0 | 57.024 | 0 | 1186.419 | 0 | 2.53 | 0 | 61.87 | 0 | 451.828 | 0 | 409.053 | 0
首钢 | 872315 | 100 | 1 | 85.705 | 17 | 1635.539 | 9 | 334.488 | 7 | 496.373 | 13 | 496.373 | 13 | 149.048 | 37 | 517.608 | 5 | 2.291 | 63 | 1.655 | 49 | 87.616 | 65 | 58.215 | 15 | 1224.2 | 1 | 2.771 | 24 | 0.195 | 36 | 778.158 | 13 | 396.538 | 17
天管 | 85758 | 100 | 1 | 0 | 0 | 1567.871 | 1 | 418.483 | 60 | 562.927 | 65 | 0 | 0 | 161.73 | 19 | 0 | 0 | 3.255 | 13 | 0.649 | 18 | 95.104 | 33 | 57.559 | 26 | 1196 | 9 | 0 | 0 | 0.176 | 39 | 372.862 | 37 | 444.856 | 51
天钢 | 361780 | 100 | 1 | 95.171 | 4 | 1725.773 | 56 | 363.427 | 25 | 523.266 | 45 | 523.266 | 47 | 165.493 | 15 | 559.414 | 42 | 2.244 | 64 | 3.336 | 65 | 96.241 | 25 | 55.687 | 55 | 1198.5 | 8 | 2.175 | 38 | 0.214 | 34 | 526.608 | 22 | 447.585 | 53
天铁 | 495194 | 100 | 1 | 70.209 | 36 | 1795.97 | 68 | 396.794 | 50 | 521.203 | 43 | 521.176 | 45 | 156.977 | 27 | 554.783 | 35 | 2.407 | 56 | 5.039 | 68 | 86.675 | 66 | 53.867 | 67 | 1177.586 | 17 | 3.273 | 17 | 2.447 | 28 | 227.924 | 59 | 416.157 | 29
首钢京唐 | 535315 | 100 | 1 | 60.499 | 45 | 1622.354 | 4 | 477.224 | 70 | 569.448 | 66 | 563.462 | 63 | 58.291 | 73 | 579.695 | 56 | 1.587 | 73 | 0 | 0 | 90.865 | 56 | 59.97 | 1 | 1061 | 64 | 0.738 | 52 | 0.255 | 31 | 1013.112 | 5 | 467.374 | 59
河北邯钢 | 835983 | 100 | 1 | 93.405 | 7 | 1625.21 | 5 | 332.235 | 5 | 474.971 | 4 | 0 | 0 | 137.348 | 53 | 510.653 | 3 | 2.616 | 42 | 0 | 0 | 0 | 0 | 58.589 | 10 | 1193.386 | 11 | 0 | 0 | 0 | 0 | 218.3 | 60 | 0 | 0
河北承钢 | 689096 | 100 | 1 | 91.541 | 8 | 1674.243 | 33 | 387.927 | 42 | 511.552 | 33 | 473.032 | 3 | 120.464 | 64 | 542.459 | 22 | 2.431 | 55 | 1.159 | 28 | 100 | 1 | 57.348 | 31 | 1178.286 | 16 | 2.466 | 31 | 0.143 | 44 | 994.942 | 6 | 367.826 | 3
河北宣化 | 605004 | 99.969 | 60 | 82.628 | 22 | 1671.622 | 29 | 389.129 | 45 | 533.689 | 56 | 533.65 | 55 | 140.994 | 48 | 569.829 | 49 | 2.219 | 66 | 1.202 | 31 | 98.363 | 10 | 57.369 | 30 | 1163.927 | 24 | 3.213 | 19 | 0.221 | 33 | 973.045 | 9 | 384.861 | 8
新兴铸管 | 215153 | 100 | 1 | 66.184 | 40 | 1747.166 | 60 | 387.724 | 39 | 539.607 | 62 | 538.99 | 61 | 166.658 | 14 | 575 | 54 | 3.792 | 3 | 1.576 | 46 | 95.456 | 31 | 56.704 | 43 | 1148 | 36 | 2.742 | 25 | 0.125 | 53 | 279.376 | 52 | 404.309 | 24
石家庄 | 160375 | 100 | 1 | 66.283 | 39 | 1666.475 | 24 | 381.799 | 32 | 519.441 | 39 | 520.605 | 44 | 160.412 | 21 | 0 | 0 | 2.511 | 52 | 2.363 | 59 | 96.672 | 20 | 55.785 | 54 | 1078 | 56 | 0 | 0 | 0 | 0 | 392.115 | 35 | 388.1 | 11
邢台 | 243164 | 100 | 1 | 0 | 0 | 1629.094 | 7 | 353.905 | 22 | 508.044 | 29 | 507.945 | 32 | 152.539 | 34 | 542.12 | 21 | 3.683 | 7 | 0.538 | 16 | 97.343 | 17 | 57.394 | 29 | 1171.8 | 22 | 3.669 | 5 | 105 | 22 | 186.642 | 61 | 428.56 | 39
建龙 | 156479 | 100 | 1 | 77.781 | 28 | 1733.858 | 58 | 388.961 | 44 | 521.527 | 44 | 521.527 | 46 | 148.819 | 40 | 559.741 | 43 | 3.739 | 5 | 1.272 | 36 | 23.559 | 72 | 54.778 | 61 | 1161.237 | 26 | 2.803 | 23 | 127.223 | 18 | 0 | 0 | 0 | 0
津西集团 | 740430 | 99.967 | 61 | 93.581 | 6 | 1770.641 | 64 | 411.607 | 58 | 532.775 | 52 | 532.775 | 52 | 158.444 | 24 | 570.05 | 50 | 2.928 | 28 | 0.413 | 9 | 96.432 | 23 | 53.936 | 66 | 1160.088 | 28 | 4.389 | 2 | 144 | 13 | 358.735 | 44 | 457.664 | 56
国丰 | 694058 | 99.976 | 57 | 93.761 | 5 | 1674.313 | 34 | 404.701 | 55 | 536.451 | 59 | 536.451 | 58 | 146.389 | 43 | 552.927 | 33 | 3.12 | 21 | 1.454 | 43 | 92.993 | 43 | 56.124 | 51 | 1179.784 | 14 | 3.364 | 12 | 132.274 | 17 | 255.168 | 56 | 397.56 | 18
德龙 | 235391 | 100 | 1 | 96.8 | 2 | 1724.334 | 55 | 383.364 | 36 | 526.119 | 48 | 0 | 0 | 185.548 | 2 | 0 | 0 | 2.344 | 60 | 1.297 | 37 | 93.223 | 41 | 54.87 | 60 | 1175.667 | 18 | 2.32 | 35 | 1.563 | 30 | 326.932 | 47 | 0 | 0
敬业 | 441150 | 99.625 | 69 | 77.625 | 29 | 1663.054 | 23 | 374.09 | 31 | 511.201 | 32 | 496.581 | 14 | 158.27 | 25 | 0 | 0 | 3.484 | 11 | 1.228 | 34 | 99.99 | 6 | 56.379 | 49 | 1137 | 38 | 2.406 | 33 | 0 | 0 | 575.078 | 17 | 415.78 | 28
太钢 | 607180 | 100 | 1 | 82.094 | 24 | 1636.297 | 10 | 310.056 | 2 | 468.319 | 3 | 468.156 | 2 | 181.317 | 4 | 506.049 | 2 | 2.512 | 51 | 2.077 | 56 | 97.798 | 14 | 58.669 | 9 | 1220.712 | 2 | 3.26 | 18 | 213.667 | 4 | 406.412 | 34 | 390.594 | 14
长治 | 304527 | 100 | 1 | 66.12 | 41 | 1697.327 | 42 | 349.066 | 19 | 535.333 | 57 | 535.131 | 56 | 177.13 | 6 | 556.03 | 37 | 3.033 | 24 | 1.238 | 35 | 88.972 | 62 | 56.465 | 46 | 1135.903 | 39 | 2.233 | 37 | 119.89 | 20 | 0 | 0 | 430.532 | 41
新临钢 | 97042 | 100 | 1 | 24.07 | 66 | 1701.03 | 45 | 431.78 | 63 | 578.054 | 67 | 578.054 | 65 | 149.316 | 36 | 623.705 | 59 | 3.194 | 18 | 0.533 | 15 | 90.305 | 59 | 55.471 | 56 | 985.419 | 72 | 0 | 0 | 92.194 | 23 | 143.767 | 65 | 471.732 | 60
包钢 | 844400 | 100 | 1 | 31.189 | 63 | 1629.825 | 8 | 423.278 | 62 | 587.422 | 70 | 587.394 | 67 | 127.377 | 60 | 0 | 0 | 2.2 | 67 | 0.241 | 6 | 95.528 | 29 | 58.746 | 7 | 1120.257 | 45 | 2.645 | 29 | 1.713 | 29 | 1281.396 | 2 | 0 | 0
鞍钢 | 1928080 | 100 | 1 | 89.559 | 12 | 1643.643 | 15 | 339.508 | 11 | 500.358 | 18 | 500.312 | 20 | 156.108 | 28 | 535.575 | 16 | 2.103 | 70 | 2.551 | 61 | 96.671 | 21 | 59.303 | 4 | 1178.8 | 15 | 2.703 | 27 | 162.55 | 7 | 1016.163 | 4 | 395.904 | 16
本钢 | 1523037 | 100 | 1 | 66.327 | 38 | 1659.317 | 19 | 394.355 | 49 | 531.032 | 51 | 530.507 | 50 | 136.396 | 55 | 561.373 | 44 | 2.679 | 37 | 1.046 | 25 | 97.376 | 16 | 58.559 | 12 | 1077.059 | 58 | 1.411 | 47 | 0.131 | 52 | 363.94 | 41 | 404.273 | 23
凌源 | 265035 | 100 | 1 | 81.011 | 26 | 1667.923 | 25 | 383.21 | 34 | 501.518 | 21 | 501.518 | 22 | 151.629 | 35 | 534.839 | 15 | 2.948 | 27 | 3.549 | 66 | 96.025 | 28 | 58.555 | 13 | 1158.14 | 29 | 2.727 | 26 | 0.138 | 46 | 359.613 | 43 | 416.59 | 31
新抚 | 270022 | 100 | 1 | 72.536 | 33 | 1675.861 | 36 | 400.382 | 52 | 513.026 | 35 | 512.81 | 35 | 145.121 | 44 | 559.328 | 41 | 3.756 | 4 | 1.193 | 30 | 100 | 1 | 57.017 | 33 | 1121.4 | 43 | 1.583 | 45 | 0.132 | 51 | 274.25 | 54 | 428.761 | 40
营口中板 | 188554 | 100 | 1 | 91.257 | 10 | 1755.154 | 61 | 336.859 | 10 | 506.929 | 28 | 506.929 | 31 | 191.13 | 1 | 547.063 | 28 | 3.379 | 12 | 0.148 | 2 | 97.604 | 15 | 53.078 | 69 | 1158 | 30 | 3.453 | 9 | 134.25 | 16 | 0 | 0 | 443.332 | 47
通钢 | 453514 | 100 | 1 | 60.13 | 46 | 1636.847 | 11 | 396.826 | 51 | 533.675 | 55 | 533.643 | 54 | 128.894 | 58 | 566.546 | 47 | 2.665 | 39 | 0.489 | 13 | 92.708 | 44 | 58.038 | 18 | 1111.857 | 46 | 3.371 | 11 | 0.133 | 50 | 340.753 | 45 | 419.602 | 34
西林 | 185196 | 99.987 | 55 | 55.987 | 49 | 1705.469 | 47 | 445.5 | 66 | 523.429 | 46 | 517.181 | 40 | 119.738 | 65 | 565.479 | 45 | 2.351 | 59 | 1.978 | 55 | 100 | 1 | 56.82 | 39 | 1019.667 | 70 | 3.314 | 14 | 0.091 | 57 | 709.973 | 15 | 445.334 | 52
上海宝钢 | 1800396 | 100 | 1 | 84.499 | 18 | 1593.717 | 2 | 305.475 | 1 | 460.391 | 2 | 460.382 | 1 | 167.517 | 12 | 493.191 | 1 | 2.243 | 65 | 1.64 | 48 | 83.202 | 71 | 59.456 | 3 | 1202.452 | 6 | 2.045 | 41 | 0.235 | 32 | 1184.494 | 3 | 381.332 | 6
南京 | 644099 | 100 | 1 | 75.547 | 30 | 1682.719 | 38 | 373.74 | 30 | 506.805 | 26 | 515.995 | 38 | 153.52 | 33 | 548.883 | 31 | 2.614 | 43 | 0.654 | 19 | 83.965 | 69 | 56.416 | 47 | 1195.742 | 10 | 1.616 | 43 | 185.031 | 6 | 539.018 | 21 | 398.929 | 19
沙钢 | 1037022 | 100 | 1 | 88.601 | 15 | 1663.026 | 22 | 340.499 | 12 | 513.683 | 37 | 513.683 | 36 | 163.085 | 17 | 556.979 | 39 | 2.622 | 41 | 0.743 | 22 | 85.718 | 67 | 58.331 | 14 | 1127 | 41 | 4.318 | 3 | 140.255 | 14 | 794.045 | 12 | 412.266 | 27
沙钢淮特 | 257029 | 100 | 1 | 0 | 0 | 1670.018 | 27 | 387.906 | 41 | 500.309 | 17 | 500.309 | 19 | 140.502 | 50 | 528.407 | 10 | 4.025 | 1 | 1.838 | 54 | 98.192 | 13 | 57.743 | 24 | 1160.488 | 27 | 1.767 | 42 | 0 | 0 | 520.302 | 24 | 407.621 | 26
兴澄 | 221532 | 100 | 1 | 58.06 | 47 | 1619.93 | 3 | 335.4 | 8 | 519.655 | 40 | 519.655 | 42 | 158.11 | 26 | 545.955 | 26 | 2.308 | 62 | 1.051 | 26 | 95.48 | 30 | 59.5 | 2 | 1182 | 12 | 2.15 | 39 | 223 | 2 | 756.08 | 14 | 401.18 | 22
苏钢 | 50863 | 100 | 1 | 47.878 | 56 | 1694.65 | 40 | 440.104 | 65 | 538.8 | 61 | 538.8 | 60 | 123.371 | 63 | 0 | 0 | 3.646 | 8 | 2.256 | 58 | 93.911 | 39 | 57.621 | 25 | 1079 | 54 | 0 | 0 | 0 | 0 | 503.594 | 26 | 444.6 | 49
徐州 | 62137 | 100 | 1 | 91.004 | 11 | 0 | 0 | 408.806 | 56 | 538.23 | 60 | 538.23 | 59 | 108.035 | 70 | 0 | 0 | 3.16 | 19 | 0.552 | 17 | 100 | 1 | 58.908 | 6 | 1056 | 65 | 0 | 0 | 0 | 0 | 184.929 | 62 | 0 | 0
锡兴 | 97828 | 100 | 1 | 56.534 | 48 | 1705.837 | 48 | 403.427 | 54 | 525.242 | 47 | 516.374 | 39 | 147.33 | 41 | 555.696 | 36 | 3.506 | 10 | 1.612 | 47 | 99.293 | 8 | 56.832 | 38 | 1070.173 | 61 | 3.395 | 10 | 86.884 | 25 | 436.732 | 31 | 444.548 | 48
永钢 | 314181 | 99.835 | 67 | 83.356 | 20 | 1650.832 | 17 | 390.948 | 46 | 520.216 | 42 | 520.216 | 43 | 161.586 | 20 | 558.927 | 40 | 3.243 | 14 | 1.706 | 50 | 91.348 | 51 | 57.83 | 21 | 1045.73 | 67 | 2.417 | 32 | 0.118 | 55 | 313.253 | 48 | 425.943 | 38
杭钢 | 233830 | 100 | 1 | 83.871 | 19 | 1697.979 | 43 | 383.302 | 35 | 513.49 | 36 | 512.13 | 34 | 153.524 | 32 | 0 | 0 | 2.751 | 34 | 6.96 | 70 | 91.747 | 50 | 54.949 | 58 | 1148.333 | 35 | 0 | 0 | 157.667 | 10 | 453.482 | 30 | 400.151 | 21
马钢股份 | 1169224 | 100 | 1 | 82.115 | 23 | 1638.458 | 12 | 352.669 | 20 | 497.265 | 14 | 497.04 | 15 | 142.258 | 46 | 529.136 | 11 | 2.382 | 58 | 1.208 | 32 | 91.776 | 49 | 57.996 | 19 | 1091.136 | 50 | 0 | 0 | 159.029 | 8 | 524.082 | 23 | 0 | 0
马钢(合肥) | 101642 | 99.976 | 57 | 53.245 | 51 | 1673.265 | 31 | 336.048 | 9 | 500.46 | 19 | 500.129 | 18 | 181.367 | 3 | 538.88 | 18 | 2.604 | 44 | 1.82 | 53 | 99.801 | 7 | 57.89 | 20 | 1035 | 69 | 2.389 | 34 | 0.071 | 59 | 143.253 | 66 | 433.11 | 42
新余 | 725061 | 99.93 | 64 | 83.304 | 21 | 1653.683 | 18 | 415.314 | 59 | 527.933 | 50 | 527.569 | 49 | 140.773 | 49 | 556.087 | 38 | 2.645 | 40 | 1.006 | 24 | 91.209 | 52 | 56.54 | 45 | 1123.571 | 42 | 0 | 0 | 0.153 | 43 | 979.165 | 8 | 0 | 0
南昌 | 191725 | 100 | 1 | 67.246 | 37 | 1687.969 | 39 | 386.378 | 38 | 514.289 | 38 | 514.062 | 37 | 136.712 | 54 | 543.692 | 23 | 3.229 | 16 | 0.737 | 21 | 100 | 1 | 56.939 | 34 | 1172.667 | 21 | 2.292 | 36 | 0.156 | 41 | 284.584 | 51 | 418.201 | 33
萍乡 | 694296 | 99.922 | 65 | 47.379 | 58 | 1680.512 | 37 | 400.521 | 53 | 551.485 | 63 | 551.258 | 62 | 148.957 | 38 | 571.6 | 51 | 2.769 | 32 | 1.546 | 45 | 96.127 | 26 | 56.733 | 41 | 1154.545 | 32 | 0 | 0 | 0 | 0 | 463.983 | 28 | 0 | 0
三明 | 319156 | 100 | 1 | 36.491 | 62 | 1707.548 | 51 | 370.683 | 28 | 505.197 | 25 | 505.069 | 28 | 142.589 | 45 | 543.907 | 24 | 3.065 | 22 | 0.325 | 7 | 96.101 | 27 | 56.372 | 50 | 1202.6 | 5 | 3.694 | 4 | 265.8 | 1 | 274.897 | 53 | 405.137 | 25
山东济钢 | 764407 | 99.957 | 62 | 71.039 | 35 | 1760.888 | 63 | 370.975 | 29 | 527.381 | 49 | 527.377 | 48 | 173.702 | 9 | 583.01 | 57 | 2.468 | 53 | 1.06 | 27 | 90.669 | 57 | 54.885 | 59 | 1151 | 34 | 2.553 | 30 | 0.156 | 41 | 360.742 | 42 | 420.542 | 35
山东莱芜 | 921280 | 100 | 1 | 63.037 | 43 | 1705.91 | 49 | 368.611 | 27 | 500.259 | 16 | 499.858 | 17 | 164.56 | 16 | 533.171 | 13 | 2.567 | 46 | 1.308 | 38 | 98.269 | 11 | 55.788 | 53 | 1181.889 | 13 | 2.112 | 40 | 0.179 | 37 | 986.118 | 7 | 399.943 | 20
青岛 | 293011 | 100 | 1 | 27.386 | 65 | 1718.542 | 53 | 322.099 | 3 | 484.213 | 6 | 484.19 | 6 | 177.627 | 5 | 526.409 | 9 | 3.03 | 25 | 0.183 | 4 | 83.288 | 70 | 55.889 | 52 | 1099.667 | 49 | 0 | 0 | 109.333 | 21 | 270.069 | 55 | 416.364 | 30
山东张店 | 114751 | 100 | 1 | 95.777 | 3 | 1668.334 | 26 | 391.021 | 47 | 501.854 | 24 | 501.854 | 25 | 119.43 | 66 | 525.74 | 8 | 2.742 | 35 | 0 | 0 | 91.144 | 54 | 56.77 | 40 | 1213 | 3 | 2.989 | 21 | 0.198 | 35 | 390.31 | 36 | 387.997 | 10
泰钢 | 202366 | 99.943 | 63 | 51.187 | 53 | 1675.499 | 35 | 356.74 | 24 | 487.088 | 7 | 486.912 | 7 | 162.947 | 18 | 519.687 | 6 | 3.878 | 2 | 2.698 | 62 | 90.952 | 55 | 58.039 | 17 | 1061.433 | 63 | 3.614 | 6 | 0.1 | 56 | 307.191 | 49 | 368.402 | 4
山东石横 | 250150 | 100 | 1 | 0 | 0 | 1660.83 | 21 | 332.953 | 6 | 481.325 | 5 | 481.325 | 5 | 154.174 | 30 | 514.941 | 4 | 3.195 | 17 | 0.19 | 5 | 92.207 | 45 | 57.766 | 23 | 1174 | 20 | 1.58 | 46 | 0.178 | 38 | 428.339 | 32 | 420.922 | 36
安阳 | 648919 | 100 | 1 | 81.372 | 25 | 1702.767 | 46 | 384.99 | 37 | 501.81 | 23 | 501.605 | 23 | 138.877 | 52 | 530.221 | 12 | 2.873 | 30 | 0.728 | 20 | 91.208 | 53 | 56.721 | 42 | 1067.117 | 62 | 3.599 | 7 | 0.119 | 54 | 544.161 | 19 | 384.367 | 7
济源 | 206639 | 100 | 1 | 88.813 | 14 | 1639.514 | 14 | 353.04 | 21 | 493.26 | 10 | 493.227 | 9 | 172.69 | 10 | 547.149 | 29 | 3.703 | 6 | 1.527 | 44 | 91.8 | 48 | 57.488 | 28 | 1199.5 | 7 | 3.46 | 8 | 0.137 | 47 | 707.717 | 16 | 0 | 0
武钢 | 1490642 | 100 | 1 | 80.506 | 27 | 1638.607 | 13 | 328.935 | 4 | 497.689 | 15 | 497.665 | 16 | 175.814 | 7 | 539.876 | 20 | 2.539 | 48 | 1.208 | 32 | 88.399 | 63 | 58.107 | 16 | 1154.571 | 31 | 5.057 | 1 | 222 | 3 | 809.292 | 11 | 386.898 | 9
冶钢 | 125321 | 100 | 1 | 62.824 | 44 | 1670.815 | 28 | 348.347 | 18 | 493.234 | 9 | 493.234 | 10 | 110.89 | 69 | 521.653 | 7 | 3.601 | 9 | 1.328 | 39 | 96.795 | 19 | 58.701 | 8 | 1078 | 56 | 0 | 0 | 0.086 | 58 | 366.436 | 40 | 388.909 | 12
武钢鄂钢 | 312799 | 100 | 1 | 65.98 | 42 | 1707.442 | 50 | 355.022 | 23 | 494.503 | 12 | 494.503 | 12 | 158.746 | 23 | 545.278 | 25 | 2.457 | 54 | 0.517 | 14 | 89.37 | 60 | 56.888 | 36 | 1076 | 59 | 3.311 | 15 | 144.315 | 12 | 290.976 | 50 | 439.774 | 45
湘潭 | 599337 | 100 | 1 | 91.308 | 9 | 1671.928 | 30 | 345.491 | 15 | 506.82 | 27 | 506.762 | 30 | 174.494 | 8 | 553.828 | 34 | 2.405 | 57 | 1.347 | 40 | 91.865 | 47 | 56.934 | 35 | 1133.5 | 40 | 3.304 | 16 | 206.5 | 5 | 504.918 | 25 | 436.095 | 44
涟源 | 554631 | 99.979 | 56 | 73.754 | 32 | 1659.54 | 20 | 344.5 | 14 | 501.274 | 20 | 500.906 | 21 | 168.815 | 11 | 537.45 | 17 | 2.768 | 33 | 0.97 | 23 | 89.209 | 61 | 57.558 | 27 | 1091.078 | 51 | 3.362 | 13 | 148.366 | 11 | 540.972 | 20 | 336.986 | 1
衡管 | 79815 | 99.606 | 70 | 98.84 | 1 | 1695.143 | 41 | 345.95 | 16 | 492.224 | 8 | 490.528 | 8 | 148.905 | 39 | 533.294 | 14 | 2.67 | 38 | 2.151 | 57 | 87.66 | 64 | 56.87 | 37 | 1153.767 | 33 | 1.159 | 51 | 158.567 | 9 | 369.514 | 39 | 365.28 | 2
冷水江 | 233134 | 100 | 1 | 49.137 | 54 | 1755.62 | 62 | 420.016 | 61 | 508.273 | 30 | 508.273 | 33 | 140.091 | 51 | 546.097 | 27 | 3.121 | 20 | 0.461 | 12 | 94.59 | 35 | 55.392 | 57 | 1090.606 | 52 | 0 | 0 | 0.136 | 48 | 555.082 | 18 | 395.116 | 15
广钢 | 47083 | 100 | 1 | 30.231 | 64 | 1727.831 | 57 | 528.664 | 73 | 644.572 | 73 | 643.907 | 70 | 111.67 | 68 | 669.859 | 61 | 1.926 | 71 | 3.313 | 64 | 94.903 | 34 | 53.455 | 68 | 992.517 | 71 | 1.19 | 50 | 0.055 | 60 | 112.908 | 69 | 476.142 | 61
韶钢 | 452264 | 100 | 1 | 48.86 | 55 | 1673.925 | 32 | 382.003 | 33 | 519.702 | 41 | 519.553 | 41 | 135.463 | 56 | 550.053 | 32 | 2.327 | 61 | 1.426 | 42 | 90.405 | 58 | 58.58 | 11 | 1163.5 | 25 | 1.615 | 44 | 0.14 | 45 | 501.545 | 27 | 454.969 | 54
武钢柳钢 | 759630 | 99.907 | 66 | 75.296 | 31 | 1744.53 | 59 | 347.045 | 17 | 533.065 | 53 | 532.977 | 53 | 166.793 | 13 | 572.267 | 52 | 2.514 | 50 | 1.407 | 41 | 93.113 | 42 | 54.662 | 63 | 1104.833 | 47 | 0 | 0 | 0 | 0 | 411.346 | 33 | 422.501 | 37
重钢 | 474448 | 100 | 1 | 47.811 | 57 | 1716.623 | 52 | 393.959 | 48 | 512.543 | 34 | 504.471 | 27 | 113.017 | 67 | 538.945 | 19 | 2.19 | 69 | 3.661 | 67 | 96.61 | 22 | 57.023 | 32 | 1175.5 | 19 | 1.343 | 48 | 0.166 | 40 | 1645.188 | 1 | 389.583 | 13
攀钢股份 | 518848 | 100 | 1 | 23.358 | 67 | 2008.415 | 72 | 450.397 | 68 | 552.263 | 64 | 503.97 | 26 | 127.332 | 61 | 577.73 | 55 | 2.728 | 36 | 0.43 | 10 | 96.333 | 24 | 50.374 | 73 | 1204.2 | 4 | 2.914 | 22 | 137 | 15 | 372.099 | 38 | 417.962 | 32
成无 | 130295 | 98.938 | 72 | 0.163 | 68 | 1903.358 | 70 | 471.413 | 69 | 593.925 | 71 | 593.824 | 68 | 128.037 | 59 | 0 | 0 | 2.841 | 31 | 1.167 | 29 | 94.544 | 36 | 51.993 | 72 | 1078.819 | 55 | 0 | 0 | 86.819 | 26 | 141.84 | 68 | 461.499 | 58
川威 | 183980 | 99.97 | 59 | 37.909 | 61 | 1995.84 | 71 | 410.374 | 57 | 501.74 | 22 | 501.74 | 24 | 92.606 | 72 | 0 | 0 | 3.014 | 26 | 1.756 | 52 | 95.43 | 32 | 52.55 | 71 | 1052.6 | 66 | 0 | 0 | 86.8 | 27 | 141.96 | 67 | 0 | 0
达钢 | 237941 | 98.715 | 73 | 54.758 | 50 | 1777.539 | 65 | 481.675 | 71 | 578.701 | 68 | 577.53 | 64 | 124.444 | 62 | 606.119 | 58 | 2.896 | 29 | 1.713 | 51 | 98.243 | 12 | 54.236 | 64 | 1100.25 | 48 | 2.675 | 28 | 121.75 | 19 | 175.046 | 63 | 442.257 | 46
水钢 | 244745 | 99.509 | 71 | 71.974 | 34 | 1720.406 | 54 | 368.501 | 26 | 509.047 | 31 | 506.439 | 29 | 153.732 | 31 | 547.318 | 30 | 2.198 | 68 | 0.103 | 1 | 85.304 | 68 | 56.407 | 48 | 1141.221 | 37 | 0 | 0 | 0 | 0 | 239.072 | 57 | 456.708 | 55
武钢昆钢 | 411662 | 100 | 1 | 87.584 | 16 | 1815.422 | 69 | 495.305 | 72 | 609.488 | 72 | 606.71 | 69 | 100.226 | 71 | 633.061 | 60 | 1.591 | 72 | 2.41 | 60 | 97.021 | 18 | 52.684 | 70 | 0 | 0 | 0 | 0 | 0 | 0 | 148.278 | 64 | 460.322 | 57
略阳 | 83720 | 100 | 1 | 44.051 | 59 | 1783.913 | 66 | 437 | 64 | 533.201 | 54 | 530.534 | 51 | 130.403 | 57 | 572.479 | 53 | 3.231 | 15 | 3.3 | 63 | 98.607 | 9 | 54.664 | 62 | 1035.5 | 68 | 1.326 | 49 | 88.661 | 24 | 0 | 0 | 444.826 | 50
龙门 | 418941 | 100 | 1 | 52.192 | 52 | 1699.185 | 44 | 447.004 | 67 | 583.122 | 69 | 582.579 | 66 | 141.23 | 47 | 0 | 0 | 2.544 | 47 | 5.595 | 69 | 94.413 | 38 | 56.691 | 44 | 1074.759 | 60 | 0 | 0 | 0 | 0 | 229.771 | 58 | 479.994 | 62
酒钢 | 704252 | 100 | 1 | 40.136 | 60 | 1793.559 | 67 | 387.735 | 40 | 535.906 | 58 | 535.906 | 57 | 146.577 | 42 | 568.656 | 48 | 2.587 | 45 | 0.46 | 11 | 94.443 | 37 | 54.149 | 65 | 1120.684 | 44 | 2.994 | 20 | 0.136 | 48 | 455.532 | 29 | 433.179 | 43