## Sheet1
高炉
2011年11月 累计
项目名称 | 设备产量 | 合格率 |  | 一级品率 |  | 原料矿石消耗 |  | 入炉焦比 |  | 综合焦比 |  | 折算综合焦比 |  | 喷煤比 |  | 燃料比 |  | 利用系数 |  | 休风率 |  | 人造块矿使用率 |  | 入炉铁矿品位 |  | 平均热风温度 |  | 富氧率 |  | 炉顶压力 |  | 从业人员劳产率 |  | 工序能耗
|  | % | 名次 | % | 名次 | kg/t | 名次 | kg/t | 名次 | kg/t | 名次 | kg/t | 名次 | kg/t | 名次 | kg/t | 名次 | t/m^3.d | 名次 | % | 名次 | % | 名次 | % | 名次 | ℃ | 名次 | % | 名次 | MPa | 名次 | 吨/人 | 名次 | kg/t | 名次
合 计 | 367250298 | 99.535 | 0 | 71.131 | 0 | 1682.148 | 0 | 373.841 | 0 | 515.109 | 0 | 513.706 | 0 | 148.342 | 0 | 544.851 | 0 | 2.526 | 0 | 1.453 | 0 | 92.262 | 0 | 57.557 | 0 | 1178.529 | 0 | 2.265 | 0 | 55.016 | 0 | 4721.621 | 0 | 408.763 | 0
首钢 | 9490197 | 100 | 1 | 91.889 | 7 | 1638.067 | 10 | 325.362 | 5 | 487.007 | 5 | 487.204 | 5 | 150.429 | 33 | 510.028 | 3 | 2.323 | 61 | 1.09 | 22 | 90.596 | 51 | 58.354 | 12 | 1217.324 | 1 | 2.854 | 20 | 0.195 | 35 | 8667.783 | 11 | 399.486 | 18
天管 | 941569 | 100 | 1 | 0 | 0 | 1658.083 | 19 | 415.589 | 61 | 543.667 | 61 | 0 | 0 | 139.136 | 46 | 0 | 0 | 3.353 | 11 | 1.185 | 25 | 95.795 | 23 | 56.492 | 46 | 1173.909 | 16 | 0 | 0 | 0.173 | 37 | 3858.891 | 35 | 428.349 | 43
天钢 | 3909317 | 100 | 1 | 91.948 | 6 | 1696.768 | 44 | 359.049 | 20 | 513.387 | 34 | 513.351 | 37 | 160.338 | 18 | 548.351 | 35 | 2.388 | 57 | 1.578 | 43 | 91.938 | 43 | 56.528 | 45 | 1196.762 | 5 | 2.201 | 33 | 0.214 | 32 | 5576.772 | 18 | 445.86 | 56
天铁 | 5301551 | 99.991 | 46 | 65.417 | 39 | 1753.453 | 63 | 388.418 | 40 | 515.967 | 38 | 515.83 | 41 | 150.46 | 32 | 546.971 | 33 | 2.488 | 49 | 1.934 | 56 | 88.028 | 63 | 54.71 | 65 | 1164.776 | 22 | 3.028 | 15 | 2.889 | 28 | 2385.05 | 57 | 410.7 | 27
首钢京唐 | 3726827 | 100 | 1 | 66.571 | 38 | 1645.604 | 13 | 399.305 | 48 | 525.015 | 49 | 524.029 | 49 | 101.794 | 71 | 538.982 | 21 | 1.705 | 71 | 2.411 | 63 | 90.232 | 53 | 59.373 | 3 | 1126.273 | 40 | 1.337 | 50 | 0.24 | 31 | 11730.909 | 4 | 431.865 | 45
河北邯钢 | 8770130 | 100 | 1 | 92.592 | 4 | 1627.204 | 5 | 339.068 | 8 | 476.419 | 2 | 0 | 0 | 135.017 | 51 | 501.103 | 2 | 2.55 | 45 | 0.508 | 1 | 0 | 0 | 58.007 | 16 | 1184.329 | 8 | 0 | 0 | 0 | 0 | 2574.435 | 55 | 0 | 0
河北承钢 | 7168964 | 100 | 1 | 91.233 | 8 | 1706.503 | 50 | 389.636 | 42 | 519.14 | 44 | 477.002 | 3 | 126.95 | 61 | 551.516 | 40 | 2.464 | 51 | 1.463 | 36 | 99.698 | 3 | 56.985 | 32 | 1174.851 | 15 | 2.452 | 30 | 0.143 | 45 | 10416.894 | 8 | 373.084 | 3
河北宣化 | 5813110 | 99.863 | 63 | 73.423 | 33 | 1689.814 | 40 | 404.8 | 55 | 544.089 | 62 | 543.896 | 60 | 134.515 | 52 | 578.911 | 55 | 2.203 | 67 | 1.381 | 34 | 95.601 | 26 | 57.045 | 29 | 1136.512 | 36 | 3.092 | 14 | 0.203 | 33 | 7890.413 | 14 | 373.903 | 4
新兴铸管 | 2702312 | 100 | 1 | 69.85 | 37 | 1745.167 | 61 | 374.233 | 29 | 526.353 | 54 | 526.196 | 54 | 167.574 | 10 | 561.873 | 46 | 3.959 | 2 | 0.619 | 4 | 94.476 | 32 | 55.183 | 59 | 1167.218 | 20 | 2.77 | 22 | 0.127 | 53 | 3276.504 | 45 | 397.387 | 13
石家庄 | 1528340 | 99.988 | 51 | 64.342 | 41 | 1709.251 | 53 | 385.327 | 37 | 521.694 | 46 | 521.694 | 45 | 157.246 | 23 | 0 | 0 | 2.614 | 38 | 2.591 | 66 | 97.545 | 11 | 56.134 | 51 | 1057.097 | 65 | 0 | 0 | 0 | 0 | 3736.773 | 38 | 399.344 | 17
邢台 | 2452802 | 99.994 | 44 | 0 | 0 | 1623.27 | 4 | 364.282 | 25 | 514.824 | 36 | 648.778 | 70 | 160.373 | 17 | 549.401 | 37 | 3.45 | 8 | 0.813 | 10 | 97.415 | 13 | 57.476 | 23 | 1153.337 | 29 | 2.696 | 24 | 100.189 | 22 | 1889.903 | 64 | 412.521 | 28
建龙 | 6491493 | 100 | 1 | 81.839 | 20 | 2223.206 | 73 | 387.139 | 38 | 517.01 | 41 | 521.7 | 46 | 146.343 | 39 | 560 | 44 | 3.804 | 3 | 1.063 | 19 | 72.862 | 72 | 54.986 | 62 | 1141.179 | 33 | 2.625 | 28 | 127.672 | 17 | 0 | 0 | 0 | 0
津西集团 | 8374981 | 99.963 | 55 | 90.619 | 9 | 1760.311 | 64 | 404.456 | 54 | 525.989 | 53 | 525.989 | 53 | 158.708 | 21 | 563.164 | 47 | 2.995 | 25 | 1.115 | 23 | 97.012 | 14 | 54.288 | 68 | 1176.063 | 12 | 4.129 | 3 | 146.504 | 11 | 3972.951 | 34 | 451.312 | 59
国丰 | 7801657 | 99.801 | 67 | 93.349 | 3 | 1673.573 | 29 | 398.04 | 47 | 536.163 | 57 | 536.163 | 56 | 153.47 | 30 | 550.851 | 38 | 3.138 | 18 | 1.302 | 27 | 89.374 | 58 | 56.174 | 50 | 1175.775 | 14 | 3.526 | 7 | 130.847 | 16 | 2968.667 | 50 | 397.791 | 15
德龙 | 2259614 | 99.968 | 54 | 93.986 | 2 | 1735.71 | 60 | 388.642 | 41 | 528.96 | 55 | 0 | 0 | 178.223 | 2 | 0 | 0 | 2.256 | 63 | 0.958 | 16 | 92.276 | 40 | 55.02 | 61 | 1171.424 | 18 | 2.392 | 31 | 1.687 | 30 | 3139.371 | 48 | 0 | 0
敬业 | 4239171 | 99.578 | 68 | 79.029 | 29 | 1678.546 | 34 | 382.37 | 36 | 517.041 | 42 | 497.741 | 15 | 156.819 | 24 | 0 | 0 | 3.391 | 10 | 2.895 | 68 | 99.179 | 6 | 56.39 | 47 | 1108.613 | 45 | 2.3 | 32 | 0 | 0 | 6054.94 | 16 | 422.168 | 36
太钢 | 6438413 | 100 | 1 | 71.169 | 35 | 1633.367 | 8 | 320.418 | 4 | 476.739 | 3 | 474.897 | 2 | 179.291 | 1 | 514.029 | 4 | 2.489 | 48 | 1.769 | 51 | 96.451 | 18 | 58.836 | 7 | 1213.346 | 2 | 3.379 | 8 | 210.067 | 4 | 4300.877 | 31 | 401.402 | 21
长治 | 3033300 | 99.993 | 45 | 86.386 | 13 | 1687.52 | 38 | 345.013 | 12 | 525.249 | 50 | 524.982 | 51 | 174.553 | 6 | 545.275 | 28 | 3.021 | 23 | 1.589 | 44 | 90.885 | 47 | 56.733 | 37 | 1140.5 | 34 | 2.133 | 35 | 121.264 | 19 | 0 | 0 | 422.676 | 37
新临钢 | 1014570 | 100 | 1 | 43.333 | 60 | 1699.569 | 46 | 434.775 | 65 | 575.053 | 69 | 575.053 | 64 | 148.484 | 36 | 624.933 | 60 | 3.146 | 17 | 1.385 | 35 | 85.044 | 67 | 55.292 | 58 | 1040.32 | 68 | 0 | 0 | 90.253 | 24 | 1470.004 | 68 | 440.345 | 49
包钢 | 8936542 | 100 | 1 | 25.705 | 66 | 1631.06 | 6 | 427.884 | 63 | 588.116 | 71 | 588.065 | 66 | 122.786 | 62 | 0 | 0 | 2.161 | 69 | 0.584 | 3 | 94.125 | 35 | 59.183 | 5 | 1095.717 | 48 | 2.062 | 38 | 1.714 | 29 | 12534.801 | 3 | 0 | 0
鞍钢 | 20021878 | 100 | 1 | 87.879 | 11 | 1645.728 | 14 | 340.906 | 9 | 502.509 | 22 | 502.387 | 24 | 156.77 | 25 | 537.656 | 17 | 2.117 | 70 | 1.558 | 42 | 94.842 | 29 | 59.161 | 6 | 1173.389 | 17 | 2.641 | 27 | 148.616 | 10 | 10728.276 | 6 | 397.456 | 14
本钢 | 15824949 | 100 | 1 | 63.624 | 43 | 1661.819 | 22 | 409.091 | 57 | 541.15 | 58 | 540.574 | 57 | 128.316 | 60 | 570.08 | 52 | 2.599 | 40 | 1.353 | 32 | 96.38 | 19 | 58.507 | 10 | 1065.541 | 61 | 1.524 | 44 | 0.128 | 52 | 3690.751 | 39 | 415.814 | 32
凌源 | 2895329 | 99.99 | 47 | 85.114 | 16 | 1660.258 | 21 | 379.171 | 30 | 501.067 | 20 | 501.304 | 22 | 156.12 | 26 | 535.292 | 15 | 3.024 | 22 | 1.8 | 53 | 96.202 | 20 | 58.275 | 14 | 1149.433 | 30 | 2.687 | 25 | 0.14 | 46 | 4005.196 | 33 | 401.638 | 22
新抚 | 2802723 | 100 | 1 | 76.946 | 30 | 1688.656 | 39 | 399.723 | 49 | 510.036 | 30 | 509.359 | 34 | 141.919 | 42 | 555.354 | 42 | 3.733 | 5 | 1.044 | 18 | 98.844 | 7 | 56.614 | 42 | 1102.873 | 46 | 1.531 | 43 | 0.131 | 51 | 2872.514 | 51 | 424.419 | 41
营口中板 | 1782007 | 100 | 1 | 83.11 | 18 | 1762.798 | 65 | 347.213 | 16 | 508.828 | 29 | 508.828 | 33 | 175.693 | 4 | 546.175 | 31 | 3.225 | 16 | 2.108 | 58 | 97.545 | 11 | 53.817 | 69 | 1142.675 | 32 | 2.872 | 19 | 127.575 | 18 | 0 | 0 | 446.596 | 57
通钢 | 4702344 | 100 | 1 | 51.515 | 54 | 1640.054 | 12 | 403.642 | 53 | 541.228 | 59 | 541.02 | 58 | 129.03 | 58 | 573.459 | 54 | 2.565 | 42 | 2.706 | 67 | 95.332 | 28 | 57.923 | 17 | 1102.286 | 47 | 2.921 | 18 | 0.132 | 50 | 3536.959 | 41 | 423.963 | 39
西林 | 2135696 | 100 | 1 | 62.913 | 46 | 1734.755 | 59 | 450.313 | 66 | 517.529 | 43 | 517.011 | 42 | 105.62 | 69 | 556.151 | 43 | 2.421 | 54 | 2.271 | 61 | 100 | 1 | 56.972 | 33 | 984.697 | 73 | 3.174 | 12 | 0.09 | 57 | 4684.625 | 25 | 442.363 | 51
上海宝钢 | 19876888 | 100 | 1 | 81.773 | 21 | 1591.149 | 2 | 306.836 | 1 | 461.745 | 1 | 461.722 | 1 | 163.91 | 14 | 493.311 | 1 | 2.254 | 64 | 1.68 | 48 | 83.176 | 71 | 59.592 | 2 | 1205.463 | 3 | 1.835 | 42 | 0.2 | 34 | 13094.775 | 2 | 379.348 | 7
南京 | 6749498 | 99.989 | 48 | 74.139 | 32 | 1673.769 | 30 | 410.98 | 58 | 567.201 | 66 | 519.203 | 43 | 153.715 | 28 | 583.415 | 57 | 2.273 | 62 | 1.064 | 20 | 84.634 | 69 | 56.723 | 38 | 1175.783 | 13 | 1.524 | 44 | 181.515 | 5 | 5041.377 | 24 | 426.869 | 42
沙钢 | 10791302 | 100 | 1 | 88.596 | 10 | 1657.464 | 18 | 345.629 | 14 | 506.011 | 26 | 506.011 | 31 | 151.204 | 31 | 546.107 | 30 | 2.657 | 36 | 0.698 | 5 | 86.347 | 65 | 58.536 | 9 | 1132.626 | 38 | 4.033 | 4 | 137.976 | 13 | 8132.104 | 13 | 402.972 | 24
沙钢淮特 | 2599311 | 100 | 1 | 0 | 0 | 1669.016 | 26 | 387.259 | 39 | 499.855 | 16 | 499.805 | 18 | 140.745 | 44 | 528.005 | 11 | 4.035 | 1 | 1.535 | 40 | 97.789 | 8 | 57.798 | 20 | 1164.47 | 23 | 1.462 | 47 | 0 | 0 | 5283.152 | 22 | 406.477 | 26
兴澄 | 2548785 | 100 | 1 | 58.62 | 50 | 1621.447 | 3 | 309.502 | 2 | 488.413 | 6 | 488.413 | 6 | 173.029 | 8 | 527.518 | 10 | 2.378 | 58 | 3.101 | 69 | 92.49 | 39 | 59.365 | 4 | 1183.909 | 9 | 1.874 | 41 | 225.233 | 1 | 8669.338 | 10 | 402.596 | 23
苏钢 | 464226 | 99.989 | 48 | 44.844 | 59 | 1694.532 | 42 | 481.696 | 71 | 568.523 | 67 | 564.346 | 62 | 108.533 | 67 | 0 | 0 | 3.396 | 9 | 1.31 | 29 | 89.997 | 54 | 56.832 | 35 | 1043.8 | 67 | 0 | 0 | 0 | 0 | 4496.75 | 29 | 443.927 | 53
徐州 | 603291 | 100 | 1 | 92.169 | 5 | 1072.272 | 1 | 422.382 | 62 | 545.042 | 63 | 601.251 | 68 | 101.691 | 72 | 0 | 0 | 3.077 | 20 | 1.473 | 37 | 100 | 1 | 59.632 | 1 | 1067.773 | 60 | 0 | 0 | 0 | 0 | 1685.233 | 67 | 0 | 0
锡兴 | 977005 | 100 | 1 | 61.797 | 48 | 1700.124 | 48 | 395.192 | 44 | 513.016 | 32 | 496.034 | 13 | 137.462 | 48 | 542.472 | 22 | 3.463 | 7 | 1.082 | 21 | 94.835 | 30 | 57.036 | 30 | 1023.951 | 71 | 3.02 | 16 | 81.382 | 27 | 2069.925 | 59 | 441.907 | 50
永钢 | 3594762 | 99.879 | 62 | 80.533 | 24 | 1675.263 | 32 | 400.863 | 50 | 525.702 | 52 | 525.702 | 52 | 156.049 | 27 | 564.24 | 49 | 3.298 | 12 | 0.837 | 12 | 92.204 | 41 | 56.885 | 34 | 1064.227 | 63 | 2.671 | 26 | 0.124 | 54 | 3627.446 | 40 | 431.834 | 44
杭钢 | 2700931 | 100 | 1 | 81.033 | 23 | 1690.366 | 41 | 381.571 | 35 | 515.122 | 37 | 514.245 | 39 | 157.275 | 22 | 0 | 0 | 2.947 | 27 | 1.822 | 54 | 88.486 | 62 | 55.512 | 57 | 1148.273 | 31 | 0 | 0 | 157.455 | 7 | 5067.408 | 23 | 386.89 | 9
马钢股份 | 12333149 | 99.189 | 70 | 79.935 | 26 | 1633.117 | 7 | 361.247 | 24 | 495.661 | 12 | 495.897 | 12 | 136.48 | 49 | 526.996 | 9 | 2.339 | 60 | 0.909 | 13 | 90.434 | 52 | 57.893 | 18 | 1083.654 | 55 | 0 | 0 | 156.938 | 8 | 5520.575 | 20 | 0 | 0
马钢(合肥) | 1355197 | 99.911 | 61 | 59.631 | 49 | 1684.668 | 37 | 341.395 | 10 | 506.786 | 27 | 506.563 | 32 | 176.397 | 3 | 544.762 | 27 | 2.61 | 39 | 0.819 | 11 | 94.186 | 33 | 57.413 | 25 | 1054.914 | 66 | 2.082 | 37 | 0.069 | 59 | 1917.712 | 62 | 435.296 | 46
新余 | 7779937 | 99.926 | 58 | 82.424 | 19 | 1647.206 | 16 | 403.326 | 51 | 516.019 | 39 | 515.735 | 40 | 140.867 | 43 | 544.193 | 24 | 2.654 | 37 | 2.417 | 65 | 93.052 | 38 | 56.703 | 40 | 1124.649 | 41 | 0 | 0 | 0.155 | 41 | 10519.228 | 7 | 0 | 0
南昌 | 2128028 | 100 | 1 | 63.108 | 45 | 1682.25 | 35 | 379.608 | 32 | 513.668 | 35 | 513.475 | 38 | 137.885 | 47 | 543.884 | 23 | 3.268 | 14 | 0.808 | 9 | 99.342 | 4 | 56.999 | 31 | 1167.606 | 19 | 2.198 | 34 | 0.156 | 40 | 3157.944 | 47 | 416.789 | 34
萍乡 | 7691024 | 99.832 | 64 | 41.271 | 62 | 1672.809 | 28 | 391.292 | 43 | 543.484 | 60 | 542.774 | 59 | 153.602 | 29 | 566.606 | 51 | 2.723 | 33 | 1.598 | 46 | 95.77 | 24 | 57.355 | 26 | 1155.884 | 26 | 0 | 0 | 0 | 0 | 4672.992 | 26 | 0 | 0
三明 | 3328649 | 100 | 1 | 45.658 | 58 | 1697.854 | 45 | 381.399 | 34 | 513.23 | 33 | 512.843 | 36 | 139.431 | 45 | 551.116 | 39 | 3.038 | 21 | 0.725 | 6 | 96.753 | 16 | 56.57 | 43 | 1196.302 | 6 | 3.618 | 5 | 131.241 | 15 | 2867.053 | 52 | 406.088 | 25
山东济钢 | 8103808 | 99.96 | 56 | 71 | 36 | 1734.075 | 58 | 373.478 | 28 | 521.152 | 45 | 520.93 | 44 | 160.186 | 20 | 572.815 | 53 | 2.476 | 50 | 1.309 | 28 | 89.358 | 59 | 55.669 | 54 | 1140.083 | 35 | 2.051 | 39 | 0.15 | 42 | 3825.887 | 36 | 416.206 | 33
山东莱芜 | 10017387 | 100 | 1 | 55.964 | 51 | 1707.714 | 51 | 369.765 | 26 | 500.251 | 17 | 499.972 | 19 | 163.108 | 16 | 532.873 | 13 | 2.543 | 46 | 0.778 | 8 | 96.147 | 21 | 55.709 | 53 | 1166.276 | 21 | 2.109 | 36 | 0.173 | 37 | 10823.964 | 5 | 400.74 | 20
青岛 | 3032474 | 100 | 1 | 41.952 | 61 | 1727.404 | 57 | 320.018 | 3 | 480.437 | 4 | 480.411 | 4 | 174.8 | 5 | 522.245 | 5 | 2.911 | 28 | 0.925 | 15 | 83.262 | 70 | 55.627 | 55 | 1090.621 | 50 | 0 | 0 | 107.318 | 21 | 2795.001 | 54 | 412.723 | 29
山东张店 | 1089940 | 100 | 1 | 81.232 | 22 | 1675.564 | 33 | 414.786 | 59 | 522.514 | 47 | 522.514 | 48 | 114.711 | 65 | 545.456 | 29 | 2.417 | 55 | 1.76 | 50 | 92.09 | 42 | 56.711 | 39 | 1135.364 | 37 | 1.489 | 46 | 0.193 | 36 | 1774.858 | 66 | 394.276 | 11
泰钢 | 2213666 | 99.921 | 59 | 62.759 | 47 | 1695.207 | 43 | 358.891 | 19 | 489.591 | 7 | 489.444 | 8 | 163.375 | 15 | 522.266 | 6 | 3.78 | 4 | 1.503 | 39 | 91.273 | 46 | 57.596 | 21 | 1074.775 | 57 | 3.545 | 6 | 0.101 | 56 | 3360.141 | 43 | 369.432 | 2
山东石横 | 2493428 | 100 | 1 | 0 | 0 | 1658.958 | 20 | 351.722 | 18 | 492.091 | 8 | 489.184 | 7 | 145.78 | 40 | 523.885 | 7 | 3.001 | 24 | 0.913 | 14 | 91.792 | 44 | 57.823 | 19 | 1155.438 | 27 | 1.881 | 40 | 0.147 | 44 | 4634.625 | 27 | 414.455 | 31
安阳 | 6577458 | 100 | 1 | 85.671 | 15 | 1682.277 | 36 | 379.536 | 31 | 498.035 | 15 | 497.937 | 17 | 141.982 | 41 | 526.977 | 8 | 2.716 | 34 | 1.276 | 26 | 90.865 | 48 | 56.763 | 36 | 1071.829 | 59 | 3.312 | 9 | 0.123 | 55 | 3221.604 | 46 | 379.544 | 8
济源 | 2244241 | 99.985 | 52 | 86.022 | 14 | 1666.595 | 25 | 360.953 | 23 | 495.482 | 11 | 495.407 | 11 | 164.696 | 12 | 549.006 | 36 | 3.656 | 6 | 1.929 | 55 | 89.587 | 57 | 57.218 | 27 | 1195.596 | 7 | 3.292 | 10 | 0.136 | 47 | 7697.187 | 15 | 0 | 0
武钢 | 15884283 | 100 | 1 | 80.451 | 25 | 1636.737 | 9 | 328.45 | 6 | 496.387 | 13 | 496.296 | 14 | 173.515 | 7 | 538.049 | 19 | 2.541 | 47 | 1.143 | 24 | 86.948 | 64 | 58.293 | 13 | 1155.303 | 28 | 5.002 | 2 | 221.987 | 2 | 8578.518 | 12 | 389.689 | 10
冶钢 | 1140135 | 100 | 1 | 64.836 | 40 | 1670.714 | 27 | 360.156 | 22 | 501.722 | 21 | 501.722 | 23 | 105.958 | 68 | 529.256 | 12 | 1.369 | 73 | 2.234 | 60 | 96.581 | 17 | 58.555 | 8 | 1065.38 | 62 | 0 | 0 | 0.081 | 58 | 3333.729 | 44 | 397.385 | 12
武钢鄂钢 | 3256871 | 100 | 1 | 63.856 | 42 | 1716.114 | 56 | 379.694 | 33 | 503.012 | 24 | 502.836 | 26 | 132.722 | 55 | 546.204 | 32 | 2.392 | 56 | 1.372 | 33 | 90.825 | 49 | 56.179 | 49 | 1072.667 | 58 | 2.71 | 23 | 143.719 | 12 | 3016.676 | 49 | 449.405 | 58
湘潭 | 6558636 | 99.98 | 53 | 83.797 | 17 | 1655.83 | 17 | 346.245 | 15 | 502.518 | 23 | 502.434 | 25 | 170.331 | 9 | 548.27 | 34 | 2.443 | 52 | 1.634 | 47 | 89.87 | 55 | 57.551 | 22 | 1131.677 | 39 | 3.121 | 13 | 210.43 | 3 | 5562.911 | 19 | 442.906 | 52
涟源 | 6193758 | 99.989 | 48 | 71.823 | 34 | 1663.346 | 23 | 336.253 | 7 | 497.972 | 14 | 497.768 | 16 | 167.122 | 11 | 534.51 | 14 | 2.837 | 30 | 1.48 | 38 | 89.79 | 56 | 57.421 | 24 | 1086.735 | 51 | 3.231 | 11 | 151.652 | 9 | 6039.286 | 17 | 335.688 | 1
衡管 | 854324 | 99.817 | 65 | 98.872 | 1 | 1699.587 | 47 | 348.052 | 17 | 495.211 | 9 | 493.511 | 9 | 148.619 | 35 | 536.332 | 16 | 2.559 | 43 | 1.55 | 41 | 84.713 | 68 | 56.673 | 41 | 1164.204 | 24 | 1.054 | 53 | 163.578 | 6 | 3796.996 | 37 | 373.923 | 5
冷水江 | 2390062 | 100 | 1 | 48.737 | 56 | 1752.72 | 62 | 415.514 | 60 | 501.045 | 19 | 500.955 | 21 | 135.586 | 50 | 537.701 | 18 | 3.089 | 19 | 0.514 | 2 | 96.999 | 15 | 54.792 | 64 | 1084.815 | 53 | 0 | 0 | 0.135 | 48 | 2845.915 | 53 | 399.246 | 16
广钢 | 836932 | 99.999 | 43 | 32.432 | 64 | 1665.914 | 24 | 520.328 | 73 | 630.623 | 73 | 615.639 | 69 | 97.451 | 73 | 653.706 | 61 | 2.17 | 68 | 1.753 | 49 | 89.117 | 60 | 54.97 | 63 | 1025.654 | 70 | 1.072 | 52 | 0.065 | 60 | 2007.031 | 61 | 457.995 | 60
韶钢 | 4959631 | 100 | 1 | 63.118 | 44 | 1645.896 | 15 | 359.214 | 21 | 505.864 | 25 | 505.636 | 28 | 146.997 | 38 | 538.491 | 20 | 2.363 | 59 | 2.031 | 57 | 88.878 | 61 | 58.071 | 15 | 1160.067 | 25 | 1.421 | 48 | 0.148 | 43 | 5458.593 | 21 | 423.167 | 38
武钢柳钢 | 8053822 | 99.806 | 66 | 75.335 | 31 | 1708.315 | 52 | 345.616 | 13 | 525.27 | 51 | 524.803 | 50 | 164.055 | 13 | 563.401 | 48 | 2.558 | 44 | 1.318 | 30 | 93.635 | 37 | 55.619 | 56 | 1118.879 | 42 | 0 | 0 | 0 | 0 | 4421.826 | 30 | 413.272 | 30
重钢 | 4829804 | 76.939 | 73 | 51.073 | 55 | 1714.424 | 55 | 397.693 | 46 | 516.638 | 40 | 509.547 | 35 | 132.629 | 56 | 544.591 | 25 | 2.214 | 66 | 3.366 | 72 | 95.731 | 25 | 56.074 | 52 | 1179.975 | 10 | 1.257 | 51 | 0.169 | 39 | 17603.596 | 1 | 400.128 | 19
攀钢股份 | 5627335 | 100 | 1 | 19.004 | 67 | 2011.758 | 72 | 451.821 | 67 | 554.681 | 64 | 505.766 | 30 | 128.576 | 59 | 580.397 | 56 | 2.71 | 35 | 0.754 | 7 | 95.933 | 22 | 50.319 | 73 | 1203.891 | 4 | 2.941 | 17 | 136.739 | 14 | 4139.225 | 32 | 421.786 | 35
成无 | 1398156 | 98.436 | 71 | 0.235 | 68 | 1925.522 | 70 | 485.119 | 72 | 594.22 | 72 | 594.042 | 67 | 117.535 | 64 | 0 | 0 | 2.747 | 32 | 0.975 | 17 | 93.688 | 36 | 51.688 | 72 | 1085.148 | 52 | 0 | 0 | 89.969 | 26 | 2013.974 | 60 | 469.804 | 61
川威 | 417403 | 99.937 | 57 | 30.213 | 65 | 1987.032 | 71 | 407.986 | 56 | 500.393 | 18 | 500.393 | 20 | 104.99 | 70 | 0 | 0 | 3.245 | 15 | 1.772 | 52 | 95.458 | 27 | 52.594 | 70 | 1084.6 | 54 | 0 | 0 | 90.2 | 25 | 0 | 0 | 0 | 0
达钢 | 2512282 | 97.425 | 72 | 55.773 | 52 | 1769.991 | 67 | 477.332 | 70 | 564.443 | 65 | 563 | 61 | 111.637 | 66 | 588.969 | 58 | 2.838 | 29 | 2.313 | 62 | 97.613 | 10 | 54.305 | 67 | 1077.341 | 56 | 2.46 | 29 | 120.254 | 20 | 1890.527 | 63 | 444.134 | 54
水钢 | 2867537 | 99.919 | 60 | 79.606 | 27 | 1701.175 | 49 | 370.465 | 27 | 507.135 | 28 | 504.409 | 27 | 147.795 | 37 | 544.595 | 26 | 2.233 | 65 | 3.194 | 70 | 85.169 | 66 | 56.379 | 48 | 1109.725 | 44 | 0 | 0 | 0 | 0 | 2083.118 | 58 | 436.994 | 47
武钢昆钢 | 5180107 | 100 | 1 | 79.269 | 28 | 1814.643 | 69 | 462.989 | 69 | 579.76 | 70 | 578.338 | 65 | 129.625 | 57 | 607.986 | 59 | 1.663 | 72 | 2.416 | 64 | 97.749 | 9 | 52.382 | 71 | 1038.923 | 69 | 64.99 | 1 | 0 | 0 | 1792.489 | 65 | 424.36 | 40
略阳 | 853060 | 100 | 1 | 45.73 | 57 | 1780.091 | 68 | 428.305 | 64 | 524.253 | 48 | 522.063 | 47 | 117.812 | 63 | 552.404 | 41 | 3.287 | 13 | 3.731 | 73 | 99.257 | 5 | 55.157 | 60 | 986.682 | 72 | 1.358 | 49 | 92.708 | 23 | 0 | 0 | 445.449 | 55
龙门 | 4603901 | 100 | 1 | 52.178 | 53 | 1710.421 | 54 | 453.668 | 68 | 572.03 | 68 | 571.211 | 63 | 132.791 | 54 | 0 | 0 | 2.759 | 31 | 3.287 | 71 | 94.726 | 31 | 56.533 | 44 | 1060.32 | 64 | 0 | 0 | 0 | 0 | 2508.435 | 56 | 477.185 | 62
酒钢 | 7111285 | 100 | 1 | 33.708 | 63 | 1767.35 | 66 | 397.009 | 45 | 530.522 | 56 | 532.494 | 55 | 133.076 | 53 | 560.143 | 45 | 2.572 | 41 | 1.32 | 31 | 94.144 | 34 | 54.369 | 66 | 1110.969 | 43 | 2.814 | 21 | 0.133 | 49 | 4546.858 | 28 | 438.321 | 48