## Macro1 (hidden)
#NAME?
0
#NAME?
#NAME?
#NAME?
#NAME?

## 高 炉
高 炉
企业户数：28 户 2013年03月累计
单位名称 | 设备规模 | 设备产量 | 合格率 |  | 一级品率 |  | 原料矿石消耗 |  | 入炉焦比 |  | 综合焦比 |  | 折算综合焦比 |  | 入炉焦丁比 |  | 喷煤比 |  | 燃料比 |  | 利用系数 |  | 休风率 |  | 人造块矿使用率 |  | 入炉铁矿品位 |  | 平均热风温度 |  | 富氧率 |  | 炉顶压力 |  | 从业人员实物劳产率 |  | 工序单位能耗
|  |  | 指标 | 名次 | 指标 | 名次 | 指标 | 名次 | 指标 | 名次 | 指标 | 名次 | 指标 | 名次 | 指标 | 名次 | 指标 | 名次 | 指标 | 名次 | 指标 | 名次 | 指标 | 名次 | 指标 | 名次 | 指标 | 名次 | 指标 | 名次 | 指标 | 名次 | 指标 | 名次 | 指标 | 名次 | 指标 | 名次
|  |  | % |  | % |  | kg/t |  | kg/t |  | kg/t |  | kg/t |  | kg/t |  | kg/t |  | kg/t |  | t/m^3.d |  | % |  | % |  | % |  | ℃ |  | % |  | MPa |  | 吨/人 |  | kg/t
平 均 |  | 12919501 | 99.932 |  | 74.368 |  | 1727.641 |  | 380.979 |  | 512.65 |  | 511.536 |  | 20.821 |  | 146.681 |  | 546.325 |  | 2.493 |  | 1.649 |  | 93.498 |  | 55.137 |  | 1166.693 |  | 2.411 |  | 55.616 |  | 1451.324 |  | 349.24
首钢集团 |  | 255148 | 99.92 | 20 | 94.336 | 3 | 1700.626 | 15 | 332.35 | 3 | 490.721 | 11 | 490.721 | 9 |  |  | 165.688 | 5 | 526.727 | 9 | 2.362 | 22 | 0.764 | 8 | 82.261 | 27 | 56.691 | 12 | 1199.333 | 7 | 2.053 | 8 | 0.164 | 14 | 2057.649 | 4 | 394.608 | 10
1#高炉（1200立方米） | 1200 | 255148 | 99.92 |  | 94.336 |  | 1700.626 |  | 332.35 |  | 490.721 |  | 490.721 |  |  |  | 165.688 |  | 526.727 |  | 2.362 |  | 0.764 |  | 82.261 |  | 56.691 |  | 1199.333 |  | 2.053 |  | 0.164 |  | 2057.649 |  | 394.608
（河北集团）邯郸钢铁公司 |  | 208827 | 100 | 1 | 98.088 | 1 | 1635.462 | 2 | 293.457 | 1 | 464.226 | 1 |  |  |  |  | 165.404 | 6 | 506.919 | 2 | 2.53 | 18 | 3.809 | 25 | 83.53 | 26 | 58.089 | 3 | 1175.333 | 11 | [6 empty] | 376.059 | 4
4#高炉 | 1000 | 208827 | 100 |  | 98.088 |  | 1635.462 |  | 293.457 |  | 464.226 | [5 empty] | 165.404 |  | 506.919 |  | 2.53 |  | 3.809 |  | 83.53 |  | 58.089 |  | 1175.333 | [7 empty] | 376.059
（河北集团）承德钢铁公司 |  | 60841 | 100 | 1 | 96.314 | 2 | 1764.888 | 22 | 455.217 | 26 | 571.389 | 26 | 519.444 | 20 | 17.455 | 2 | 127.759 | 25 | 600.431 | 24 | 2.628 | 15 | 4.388 | 27 | 97.03 | 9 | 57.24 | 7 | 1148 | 20 | 1.779 | 12 | 0.136 | 19 | 522.855 | 17 | 456.748 | 14
1#1260立方米高炉 | 1260 | 60841 | 100 |  | 96.314 |  | 1764.888 |  | 455.217 |  | 571.389 |  | 519.444 |  | 17.455 |  | 127.759 |  | 600.431 |  | 2.628 |  | 4.388 |  | 97.03 |  | 57.24 |  | 1148 |  | 1.779 |  | 0.136 |  | 522.855 |  | 456.748
石家庄钢铁有限责任公司 |  | 254163 | 100 | 1 | 89.208 | 7 | 1667.273 | 7 | 354.202 | 11 | 509.113 | 15 | 509.113 | 13 |  |  | 166.905 | 4 |  |  | 2.824 | 11 | 0.903 | 9 | 92.699 | 15 | 57.196 | 8 | 1171.722 | 12 |  |  |  |  | 1896.739 | 5 | 375.136 | 3
2#高炉(1000m^3) | 1000 | 254163 | 100 |  | 89.208 |  | 1667.273 |  | 354.202 |  | 509.113 |  | 509.113 |  |  |  | 166.905 |  |  |  | 2.824 |  | 0.903 |  | 92.699 |  | 57.196 |  | 1171.722 | [5 empty] | 1896.739 |  | 375.136
邢台钢铁有限责任公司 |  | 316165 | 100 | 1 |  |  |  |  | 313.251 | 2 | 470.368 | 2 | 470.368 | 1 | 25.212 | 6 | 168.033 | 3 | 506.495 | 1 | 3.346 | 2 | 0.463 | 6 | 91.841 | 16 |  |  | 1231.244 | 1
6号高炉（1050立米） | 1050 | 316165 | 100 | [5 empty] | 313.251 |  | 470.368 |  | 470.368 |  | 25.212 |  | 168.033 |  | 506.495 |  | 3.346 |  | 0.463 |  | 91.841 |  |  |  | 1231.244
河北敬业企业集团 |  | 1735861 | 99.76 | 25 | 83.243 | 9 | 1703.964 | 16 | 360.298 | 14 | 489.82 | 9 | 475.811 | 2 |  |  | 162.264 | 7 |  |  | 3.452 | 1 | 1.436 | 15 | 98.694 | 4 | 55.566 | 17 | 1150.667 | 18 | 0.858 | 18 |  |  | 2735.908 | 2
4#高炉（2*1080立方米） | 1088 | 461643 | 99.523 |  | 77.107 |  | 1711.361 |  | 375.257 |  | 500.756 |  | 486.435 |  |  |  | 156.875 |  |  |  | 3.221 |  | 1.194 |  | 98.415 |  | 55.409 |  | 1199.833 |  | 0.896 |  |  |  | 2366.597
5#高炉（4*1260立方米） | 1260 | 1274218 | 99.846 |  | 85.466 |  | 1701.277 |  | 354.861 |  | 485.845 |  | 471.95 |  |  |  | 164.223 |  |  |  | 3.545 |  | 1.532 |  | 98.796 |  | 55.64 |  | 1131 |  | 0.842 |  |  |  | 2900.419
首钢长治钢铁有限公司 |  | 594715 | 100 | 1 | 73.474 | 13 | 1713.022 | 17 | 335.623 | 5 | 511.493 | 16 | 511.449 | 14 | 22.786 | 5 | 172.626 | 2 | 531.034 | 13 | 3.059 | 6 | 1.09 | 12 | 89.353 | 18 | 54.856 | 20 | 1164.744 | 14 | 1.546 | 14 | 178.767 | 3 |  |  | 411.081 | 12
8号高炉 | 1080 | 291476 | 100 |  | 71.841 |  | 1722.351 |  | 338.762 |  | 515.769 |  | 515.769 |  | 23.566 |  | 173.109 |  | 535.437 |  | 2.999 |  | 0.978 |  | 89.068 |  | 54.873 |  | 1151.311 |  | 1.476 |  | 179.544 |  |  |  | 414.565
9号高炉 | 1080 | 303239 | 100 |  | 75.045 |  | 1704.055 |  | 332.606 |  | 507.383 |  | 507.297 |  | 22.035 |  | 172.161 |  | 526.802 |  | 3.12 |  | 1.201 |  | 89.631 |  | 54.838 |  | 1178.178 |  | 1.616 |  | 177.989 |  |  |  | 407.732
凌源钢铁集团有限责任公司 |  | 310146 | 99.914 | 21 | 81.06 | 10 | 1660.637 | 5 | 358.641 | 13 | 482.254 | 4 | 480.765 | 4 |  |  | 154.518 | 11 | 513.158 | 5 | 2.552 | 17 | 1.582 | 16 | 99.853 | 1 | 57.372 | 5 | 1150.951 | 17 | 3.306 | 2 | 0.155 | 15 |  |  | 383.739 | 9
3#高炉 | 1000 | 87234 | 99.695 |  | 65.218 |  | 1661.279 |  | 352.764 |  | 462.09 |  | 457.522 |  |  |  | 136.667 |  | 489.431 |  | 1.979 |  | 1.43 |  | 99.478 |  | 57.465 |  | 1120.045 |  | 1.842 |  | 0.137 |  |  |  | 386.031
4#高炉 | 1000 | 222912 | 100 |  | 87.26 |  | 1660.386 |  | 360.941 |  | 490.144 |  | 489.948 |  |  |  | 161.503 |  | 522.444 |  | 2.883 |  | 1.67 |  | 100 |  | 57.335 |  | 1187.703 |  | 4.04 |  | 0.166 |  |  |  | 382.842
西林钢铁集团有限公司 |  | 657545 | 100 | 1 | 71.301 | 14 | 1734.203 | 19 | 440.77 | 25 | 519.467 | 21 | 519.144 | 19 |  |  | 67.353 | 28 | 543.178 | 18 | 2.327 | 23 | 3.485 | 24 | 99.537 | 2 | 58.82 | 1 | 1118.494 | 25 | 1.275 | 16 | 0.148 | 16 | 1354.09 | 9 | 376.547 | 5
1080m^3*1 | 1080 | 207367 | 100 |  | 79.885 |  | 1760.049 |  | 426.144 |  | 511.611 |  | 511.572 |  |  |  | 66.802 |  | 535.952 |  | 3.179 |  | 1.659 |  | 100 |  | 58.753 |  | 1132 |  | 2.3 |  | 0.141 |  |  |  | 433.102
1260m^3*1 | 1260 | 248687 | 100 |  | 55.86 |  | 1745.049 |  | 429.347 |  | 511.431 |  | 511.174 |  |  |  | 68.696 |  | 535.817 |  | 2.389 |  | 8.148 |  | 100 |  | 59.022 |  | 1164.667 |  | 1.301 |  | 0.163 |  |  |  | 381.299
1260m^3 | 1260 | 201491 | 100 |  | 81.538 |  | 1694.218 |  | 469.922 |  | 537.469 |  | 536.756 |  |  |  | 66.261 |  | 559.699 |  | 1.779 |  | 0.647 |  | 98.458 |  | 58.634 |  | 1058.816 |  | 0.284 |  | 0.14 |  | 1354.09 |  | 312.48
江苏永钢集团公司 |  | 625643 | 99.968 | 18 | 68.525 | 16 | 1646.974 | 4 | 365.029 | 16 | 493.085 | 13 | 493.085 | 11 |  |  | 160.07 | 9 | 507.303 | 3 | 3.307 | 3 | 0.312 | 4 | 86.654 | 22 | 56.802 | 10 | 1203.846 | 6 | 2.843 | 5 | 0.193 | 9 | 1705.673 | 6 | 358.821 | 1
8#高炉（1050立方米） | 1050 | 310979 | 99.936 |  | 66.477 |  | 1644.252 |  | 365.394 |  | 494.004 |  | 494.004 |  |  |  | 160.763 |  | 508.256 |  | 3.279 |  |  |  | 86.552 |  | 56.829 |  | 1202.24 |  | 2.709 |  | 0.193 |  | 1696.369 |  | 359.706
9#高炉（1050立方米） | 1050 | 314664 | 100 |  | 70.549 |  | 1649.667 |  | 364.668 |  | 492.175 |  | 492.175 |  |  |  | 159.384 |  | 506.359 |  | 3.336 |  | 0.623 |  | 86.755 |  | 56.775 |  | 1205.453 |  | 2.975 |  | 0.192 |  | 1714.976 |  | 357.946
申特钢铁有限公司 |  | 335762 | 99.712 | 26 |  |  | 1662.357 | 6 | 350.464 | 9 | 490.684 | 10 |  |  |  |  | 153.56 | 12 | 524.89 | 7 | 3.052 | 7 | 0.193 | 3 | 81.236 | 28 | 56.664 | 13 | 1216 | 3 |  |  |  |  | 1119.207 | 10
3#1250立方米高炉 | 1250 | 335762 | 99.712 |  |  |  | 1662.357 |  | 350.464 |  | 490.684 | [5 empty] | 153.56 |  | 524.89 |  | 3.052 |  | 0.193 |  | 81.236 |  | 56.664 |  | 1216 | [5 empty] | 1119.207
杭州钢铁(集团)公司 |  | 310915 | 100 | 1 | 84.622 | 8 | 1697.686 | 14 | 345.675 | 7 | 488.361 | 7 | 488.278 | 7 |  |  | 146.97 | 15 | 528.519 | 10 | 2.764 | 12 | 0.928 | 10 | 84.852 | 25 | 54.95 | 19 | 1190 | 9 |  |  | 182.667 | 2 | 1006.369 | 12 | 378.389 | 6
1#高炉（1250立方米） | 1250 | 310915 | 100 |  | 84.622 |  | 1697.686 |  | 345.675 |  | 488.361 |  | 488.278 |  |  |  | 146.97 |  | 528.519 |  | 2.764 |  | 0.928 |  | 84.852 |  | 54.95 |  | 1190 |  |  |  | 182.667 |  | 1006.369 |  | 378.389
马鞍山钢铁股份有限公司 |  | 229913 | 100 | 1 | 46.012 | 22 | 1644.948 | 3 | 363.677 | 15 | 526.738 | 23 | 526.587 | 22 |  |  | 172.97 | 1 | 564.079 | 23 | 2.555 | 16 | 0.054 | 2 | 89.366 | 17 | 57.376 | 4 | 1021.089 | 27 | 3.185 | 4 | 157.578 | 5 | 1004.275 | 13 | 475.623 | 16
高炉1000m3 | 1000 | 229913 | 100 |  | 46.012 |  | 1644.948 |  | 363.677 |  | 526.738 |  | 526.587 |  |  |  | 172.97 |  | 564.079 |  | 2.555 |  | 0.054 |  | 89.366 |  | 57.376 |  | 1021.089 |  | 3.185 |  | 157.578 |  | 1004.275 |  | 475.623
新余钢铁有限责任公司 |  | 1084527 | 99.973 | 17 | 89.538 | 6 | 1768.309 | 23 | 418.793 | 23 | 532.984 | 24 | 532.772 | 23 |  |  | 142.74 | 20 | 561.532 | 22 | 2.87 | 10 | 2.198 | 20 | 93.984 | 12 | 53.905 | 22 | 1168.583 | 13 |  |  | 0.18 | 12 | 2432.646 | 3
6号高炉(1050立方米) | 1050 | 265808 | 100 |  | 90.826 |  | 1774.356 |  | 416.733 |  | 530.864 |  | 530.54 |  |  |  | 142.663 |  | 559.396 |  | 2.814 |  | 1.467 |  | 92.767 |  | 53.675 |  | 1179 |  |  |  | 0.181 |  | 2374.732
7号高炉(1050立方米) | 1050 | 263005 | 99.889 |  | 85.379 |  | 1767.947 |  | 420.186 |  | 533.218 |  | 533.052 |  |  |  | 141.29 |  | 561.476 |  | 2.784 |  | 1.732 |  | 91.43 |  | 53.711 |  | 1143.333 |  |  |  | 0.172 |  | 2413.642
8号高炉(1050立方米) | 1050 | 260248 | 100 |  | 87.659 |  | 1769.451 |  | 424.48 |  | 538.217 |  | 537.827 |  |  |  | 142.172 |  | 566.652 |  | 2.756 |  | 2.711 |  | 95.833 |  | 54.258 |  | 1152.333 |  |  |  | 0.176 |  | 2284.535
11号高炉(1050立方米) | 1050 | 295466 | 100 |  | 93.736 |  | 1762.186 |  | 414.396 |  | 530.075 |  | 530.075 |  |  |  | 144.599 |  | 558.995 |  | 3.127 |  | 2.882 |  | 95.732 |  | 53.975 |  | 1199.667 |  |  |  | 0.191 |  | 2661.856
南昌长力钢铁股份有限公司 |  | 557785 | 100 | 1 | 70.858 | 15 | 1673.979 | 8 | 368.149 | 17 | 493.002 | 12 | 492.712 | 10 |  |  | 139.288 | 21 | 522.35 | 6 | 3.164 | 5 | 1.754 | 18 | 98.995 | 3 | 56.786 | 11 | 1207.5 | 5 | 1.938 | 9 | 0.19 | 10 |  |  | 381.297 | 7
新1#高炉(1050m＾3) | 1050 | 274275 | 100 |  | 69.301 |  | 1676.382 |  | 366.681 |  | 492.716 |  | 492.191 |  |  |  | 136.41 |  | 521.877 |  | 3.113 |  | 2.109 |  | 98.782 |  | 56.823 |  | 1172.667 |  | 1.745 |  | 0.184 |  |  |  | 381.297
新2#高炉(1050m＾3) | 1050 | 283510 | 100 |  | 72.364 |  | 1671.654 |  | 369.57 |  | 493.278 |  | 493.217 |  |  |  | 142.072 |  | 522.809 |  | 3.215 |  | 1.4 |  | 99.201 |  | 56.75 |  | 1242.333 |  | 2.118 |  | 0.197
江西萍钢实业股份有限公司 |  | 369100 | 99.96 | 19 | 62.908 | 20 | 1713.34 | 18 | 404.806 | 21 | 545.862 | 25 | 543.664 | 24 |  |  | 128.1 | 24 | 560.876 | 21 | 2.043 | 25 | 3.924 | 26 | 97.266 | 8 | 57.343 | 6 | 1156.333 | 16
（安源）4#高炉 | 1080 | 150208 | 99.903 |  | 57.341 |  | 1808.898 |  | 431.408 |  | 562.012 |  | 556.849 |  |  |  | 130.386 |  | 574.903 |  | 1.671 |  | 7.207 |  | 94.571 |  | 57.205 |  | 1133
（九江）2#高炉 | 1080 | 218892 | 100 |  | 66.728 |  | 1647.766 |  | 386.551 |  | 534.78 |  | 534.536 |  |  |  | 126.531 |  | 551.25 |  | 2.414 |  | 0.64 |  | 99.296 |  | 57.447 |  | 1179.667
三钢(集团)有限责任公司 |  | 561391 | 100 | 1 | 79.232 | 11 | 1690.945 | 12 | 346.279 | 8 | 486.348 | 6 | 486.217 | 6 | 34.227 | 8 | 145.687 | 17 | 526.192 | 8 | 2.971 | 8 | 0.666 | 7 | 95.412 | 10 | 56.244 | 16 | 1196.683 | 8 | 3.2 | 3 | 0.181 | 11
4#炉（1050m^3） | 1050 | 265864 | 100 |  | 73.908 |  | 1687.145 |  | 336.382 |  | 477.9 |  | 477.9 |  | 34.313 |  | 147.515 |  | 518.21 |  | 2.813 |  | 0.413 |  | 94.946 |  | 56.295 |  | 1192.067 |  | 3.15 |  | 0.179
5#炉(1050m^3) | 1050 | 295527 | 100 |  | 84.023 |  | 1694.365 |  | 355.181 |  | 493.947 |  | 493.695 |  | 34.149 |  | 144.043 |  | 533.373 |  | 3.129 |  | 0.92 |  | 95.829 |  | 56.199 |  | 1201.3 |  | 3.247 |  | 0.182
（山东集团）莱芜钢铁公司 |  | 994516 | 100 | 1 | 53.397 | 21 | 1690.674 | 11 | 389.923 | 20 | 515.732 | 19 | 514.92 | 17 |  |  | 157.261 | 10 | 547.184 | 19 | 2.652 | 14 | 1.379 | 13 | 93.507 | 13 | 56.559 | 15 | 1121.143 | 24 | 1.882 | 11 | 0.174 | 13 | 1493.379 | 7 | 427.416 | 13
1#高炉(1080立方米×1) | 1080 | 219140 | 100 |  | 51.576 |  | 1682.967 |  | 398.74 |  | 512.703 |  | 511.234 |  |  |  | 142.454 |  | 541.194 |  | 2.469 |  | 1.615 |  | 94.628 |  | 56.825 |  | 1240 |  | 1.411 |  | 0.172 |  | 1927.807 |  | 419.926
2#高炉(1080立方米×1) | 1080 | 201740 | 100 |  | 81.337 |  | 1682.31 |  | 389.934 |  | 520.844 |  | 520.717 |  |  |  | 163.637 |  | 553.571 |  | 2.519 |  | 2.388 |  | 93.622 |  | 56.516 |  | 999.667 |  | 2.167 |  | 0.172 |  | 1817.919 |  | 419.794
3#高炉(1080立方米×2) | 1080 | 84753 | 100 |  | 58.836 |  | 1728.958 |  | 402.232 |  | 520.039 |  | 518.387 |  |  |  | 147.258 |  | 549.49 |  | 2.983 |  | 1.471 |  | 94.605 |  | 56.998 |  | 1082 |  | 1.177 |  | 0.171 |  | 391.811 |  | 471.545
4#高炉(1080立方米×2) | 1080 | 488883 | 100 |  | 41.74 |  | 1690.942 |  | 383.833 |  | 514.233 |  | 513.583 |  |  |  | 163 |  | 546.833 |  | 2.75 |  | 0.736 |  | 92.765 |  | 56.38 |  | 1135.5 |  | 2.087 |  | 0.177 |  | 2175.564 |  | 426.268
（山东集团）济钢石横特钢公司 |  | 574216 | 100 | 1 |  |  | 1690.958 | 13 | 333.195 | 4 | 478.717 | 3 | 478.717 | 3 | 31.531 | 7 | 146.43 | 16 | 511.156 | 4 | 2.954 | 9 | 0.359 | 5 | 93.056 | 14 | 56.582 | 14 | 1185.833 | 10 | 0.547 | 20 | 0.197 | 8 | 1428.398 | 8 | 404.741 | 11
1#高炉(1080立方米) | 1080 | 287695 | 100 |  |  |  | 1689.055 |  | 333.816 |  | 478.78 |  | 478.78 |  | 31.608 |  | 145.645 |  | 511.07 |  | 2.96 |  | 0.597 |  | 92.984 |  | 56.648 |  | 1187.667 |  | 0.643 |  | 0.194 |  | 1331.921 |  | 404.266
3#高炉（1080立方米） | 1080 | 286521 | 100 |  |  |  | 1692.868 |  | 332.572 |  | 478.654 |  | 478.654 |  | 31.453 |  | 147.218 |  | 511.243 |  | 2.948 |  | 0.121 |  | 93.128 |  | 56.516 |  | 1184 |  | 0.452 |  | 0.199 |  | 1540.435 |  | 405.218
河南济源钢铁集团有限公司 |  | 308506 | 99.912 | 22 | 91.427 | 5 | 1680.145 | 10 | 356.621 | 12 | 484.807 | 5 | 484.807 | 5 | 13.449 | 1 | 161.949 | 8 | 532.016 | 14 | 3.174 | 4 | 1.972 | 19 | 88.788 | 19 | 56.824 | 9 | 1226.378 | 2 | 3.516 | 1 | 0.199 | 7 | 3180.478 | 1
2#高炉 | 1200 | 308506 | 99.912 |  | 91.427 |  | 1680.145 |  | 356.621 |  | 484.807 |  | 484.807 |  | 13.449 |  | 161.949 |  | 532.016 |  | 3.174 |  | 1.972 |  | 88.788 |  | 56.824 |  | 1226.378 |  | 3.516 |  | 0.199 |  | 3180.478
武汉钢铁(集团)公司 |  | 591591 | 100 | 1 | 66.432 | 18 | 1959.113 | 26 | 484.159 | 27 | 612.173 | 27 | 611.737 | 25 | 21.96 | 3 | 135.585 | 22 | 641.421 | 25 | 1.218 | 27 | 2.261 | 21 | 97.887 | 5 | 47.412 | 25 | 1132.5 | 22 | 1.3 | 15 |  |  | 936.728 | 14 | 617.291 | 17
5#高炉(1080m^3*1) | 1080 | 161001 | 100 |  | 78.653 |  | 1846.119 |  | 430.033 |  | 591.251 |  | 591.251 |  | 7.583 |  | 177.965 |  | 615.581 |  | 1.656 |  | 2.452 |  | 96.205 |  | 50.426 |  | 1132.5 |  | 2.079 |  |  |  | 380.618 |  | 408.719
1#高炉(1080m^3*1) | 1080 | 102658 | 100 |  | 39.941 |  | 2096.749 |  | 537.218 |  | 651.478 |  | 650.547 |  | 31.159 |  | 116.408 |  | 683.938 |  | 1.058 |  | 2.518 |  | 98.067 |  | 45.257 | [9 empty] | 1964.685
2#高炉(1080m^3*1) | 1080 | 100646 | 100 |  | 40.033 |  | 2097.974 |  | 549.02 |  | 666.443 |  | 665.232 |  | 43.107 |  | 109.86 |  | 701.188 |  | 1.037 |  | 3.735 |  | 98.527 |  | 45.09
1#高炉(1080m^3*1) | 1080 | 116810 | 100 |  | 81.266 |  | 1886.732 |  | 461.916 |  | 578.979 |  | 578.89 |  | 16.651 |  | 129.678 |  | 608.245 |  | 1.202 |  | 1.425 |  | 98.873 |  | 47.73 |  |  |  | 1.069 |  |  |  | 1102.148 |  | 423.788
2#高炉(1080m^3*1) | 1080 | 110476 | 100 |  | 81.603 |  | 1945.912 |  | 478.163 |  | 591.793 |  | 591.405 |  | 20.714 |  | 121.323 |  | 620.201 |  | 1.137 |  | 1.173 |  | 98.391 |  | 47.356 |  |  |  | 0.985 |  |  |  | 1073.286 |  | 436.167
湘潭钢铁集团有限公司 |  | 241111 | 99.9 | 23 | 66.956 | 17 | 1674.771 | 9 | 337.713 | 6 | 488.583 | 8 | 488.583 | 8 | 42.019 | 10 | 150.736 | 13 | 530.469 | 11 | 2.481 | 20 | 0.05 | 1 | 85.045 | 24 |  |  | 1002.067 | 28 | 1.653 | 13 | 159.033 | 4
3#高炉（1080立） | 1080 | 241111 | 99.9 |  | 66.956 |  | 1674.771 |  | 337.713 |  | 488.583 |  | 488.583 |  | 42.019 |  | 150.736 |  | 530.469 |  | 2.481 |  | 0.05 |  | 85.045 |  |  |  | 1002.067 |  | 1.653 |  | 159.033
衡阳钢管(集团)有限公司 |  | 223565 | 99.808 | 24 | 91.995 | 4 | 1740.199 | 20 | 354.137 | 10 | 499.042 | 14 | 497.296 | 12 | 39.905 | 9 | 145.321 | 18 | 539.362 | 17 | 2.493 | 19 | 1.435 | 14 | 85.991 | 23 | 55.274 | 18 | 1144 | 21 | 0.845 | 19 | 142.256 | 6 | 1016.205 | 11 | 382.154 | 8
高炉 | 1080 | 223565 | 99.808 |  | 91.995 |  | 1740.199 |  | 354.137 |  | 499.042 |  | 497.296 |  | 39.905 |  | 145.321 |  | 539.362 |  | 2.493 |  | 1.435 |  | 85.991 |  | 55.274 |  | 1144 |  | 0.845 |  | 142.256 |  | 1016.205 |  | 382.154
广东韶关钢铁集团有限公司 |  | 181143 | 100 | 1 |  |  | 1611.454 | 1 | 386.589 | 19 | 521.165 | 22 | 521.165 | 21 |  |  | 144.355 | 19 | 530.945 | 12 | 2.684 | 13 | 2.77 | 23 | 87.645 | 20 | 58.451 | 2 | 1159.667 | 15 | 2.127 | 6 | 0.146 | 17
6＃高炉 | 750 | 181143 | 100 |  |  |  | 1611.454 |  | 386.589 |  | 521.165 |  | 521.165 |  |  |  | 144.355 |  | 530.945 |  | 2.684 |  | 2.77 |  | 87.645 |  | 58.451 |  | 1159.667 |  | 2.127 |  | 0.146
四川达州钢铁集团有限公司 |  | 387141 | 99.703 | 27 | 77.478 | 12 | 1853.456 | 25 | 432.453 | 24 | 513.82 | 18 | 513.82 | 16 |  |  | 106.194 | 27 | 538.647 | 16 | 2.468 | 21 | 1.61 | 17 | 94.463 | 11 | 52.575 | 24 | 1214.051 | 4 | 2.112 | 7 | 197 | 1 | 899.637 | 16 | 371.273 | 2
1260m3高炉 | 1260 | 387141 | 99.703 |  | 77.478 |  | 1853.456 |  | 432.453 |  | 513.82 |  | 513.82 |  |  |  | 106.194 |  | 538.647 |  | 2.468 |  | 1.61 |  | 94.463 |  | 52.575 |  | 1214.051 |  | 2.112 |  | 197 |  | 899.637 |  | 371.273
水城钢铁(集团)有限公司 |  | 206068 | 99.662 | 28 | 26.948 | 23 | 1751.888 | 21 | 375.242 | 18 | 518.428 | 20 | 518.428 | 18 |  |  | 148.987 | 14 | 558.509 | 20 | 1.454 | 26 | 20.293 | 28 | 86.658 | 21 | 54.677 | 21 | 1062.113 | 26 |  |  |  |  | 293.544 | 18
1#高炉(788m^3) | 788 | 161465 | 99.57 |  | 25.447 |  | 1796.012 |  | 376.036 |  | 519.258 |  | 519.258 |  |  |  | 149.223 |  | 559.322 |  | 2.277 |  | 3.398 |  | 87.065 |  | 54.535 |  | 1067.433 | [5 empty] | 468.014
2#高炉(1200m^3) | 1200 | 44603 | 100 |  | 32.383 |  | 1592.157 |  | 372.369 |  | 515.422 |  | 515.422 |  |  |  | 148.134 |  | 555.567 |  | 0.63 |  | 46.065 |  | 84.995 |  | 55.253 |  | 1048.029 | [5 empty] | 124.938
（武钢集团）昆明钢铁公司 |  | 591591 | 100 | 1 | 66.432 | 18 | 1959.113 | 26 | 484.159 | 27 | 612.173 | 27 | 611.737 | 25 | 21.96 | 3 | 135.585 | 22 | 641.421 | 25 | 1.218 | 27 | 2.261 | 21 | 97.887 | 5 | 47.412 | 25 | 1132.5 | 22 | 1.027 | 17 |  |  | 936.728 | 14 | 617.291 | 17
5#高炉(1080m^3*1) | 1080 | 161001 | 100 |  | 78.653 |  | 1846.119 |  | 430.033 |  | 591.251 |  | 591.251 |  | 7.583 |  | 177.965 |  | 615.581 |  | 1.656 |  | 2.452 |  | 96.205 |  | 50.426 |  | 1132.5 | [5 empty] | 380.618 |  | 408.719
1#高炉(1080m^3*1) | 1080 | 102658 | 100 |  | 39.941 |  | 2096.749 |  | 537.218 |  | 651.478 |  | 650.547 |  | 31.159 |  | 116.408 |  | 683.938 |  | 1.058 |  | 2.518 |  | 98.067 |  | 45.257 | [9 empty] | 1964.685
2#高炉(1080m^3*1) | 1080 | 100646 | 100 |  | 40.033 |  | 2097.974 |  | 549.02 |  | 666.443 |  | 665.232 |  | 43.107 |  | 109.86 |  | 701.188 |  | 1.037 |  | 3.735 |  | 98.527 |  | 45.09
1#高炉(1080m^3*1) | 1080 | 116810 | 100 |  | 81.266 |  | 1886.732 |  | 461.916 |  | 578.979 |  | 578.89 |  | 16.651 |  | 129.678 |  | 608.245 |  | 1.202 |  | 1.425 |  | 98.873 |  | 47.73 |  |  |  | 1.069 |  |  |  | 1102.148 |  | 423.788
2#高炉(1080m^3*1) | 1080 | 110476 | 100 |  | 81.603 |  | 1945.912 |  | 478.163 |  | 591.793 |  | 591.405 |  | 20.714 |  | 121.323 |  | 620.201 |  | 1.137 |  | 1.173 |  | 98.391 |  | 47.356 |  |  |  | 0.985 |  |  |  | 1073.286 |  | 436.167
酒泉钢铁(集团)有限公司 |  | 151606 | 100 | 1 | 17.947 | 24 | 1792.077 | 24 | 408.405 | 22 | 513.428 | 17 | 513.428 | 15 |  |  | 110.543 | 26 | 537.38 | 15 | 2.263 | 24 | 0.95 | 11 | 97.68 | 7 | 53.242 | 23 | 1149 | 19 | 1.925 | 10 | 0.146 | 17 |  |  | 462.762 | 15
1000立米高炉（1座） | 1000 | 151606 | 100 |  | 17.947 |  | 1792.077 |  | 408.405 |  | 513.428 |  | 513.428 |  |  |  | 110.543 |  | 537.38 |  | 2.263 |  | 0.95 |  | 97.68 |  | 53.242 |  | 1149 |  | 1.925 |  | 0.146 |  |  |  | 462.762