## 200m^3至499m^3高炉（月份）
高 炉
企业户数：38 户 2013年03月当月
单位名称 | 合格率 |  | 一级品率 |  | 原料矿石消耗 |  | 入炉焦比 |  | 综合焦比 |  | 折算综合焦比 |  | 入炉焦丁比 |  | 喷煤比 |  | 燃料比 |  | 利用系数 |  | 休风率 |  | 人造块矿使用率 |  | 入炉铁矿品位 |  | 平均热风温度 |  | 富氧率 |  | 炉顶压力 |  | 从业人员实物劳产率 |  | 工序单位能耗
| 指标 | 名次 | 指标 | 名次 | 指标 | 名次 | 指标 | 名次 | 指标 | 名次 | 指标 | 名次 | 指标 | 名次 | 指标 | 名次 | 指标 | 名次 | 指标 | 名次 | 指标 | 名次 | 指标 | 名次 | 指标 | 名次 | 指标 | 名次 | 指标 | 名次 | 指标 | 名次 | 指标 | 名次 | 指标 | 名次
| % |  | % |  | kg/t |  | kg/t |  | kg/t |  | kg/t |  | kg/t |  | kg/t |  | kg/t |  | t/m^3.d |  | % |  | % |  | % |  | ℃ |  | % |  | MPa |  | 吨/人 |  | kg/t
平 均 | 99.95 |  | 64.239 |  | 1718.004 |  | 392.672 |  | 523.399 |  | 519.742 |  | 80.042 |  | 144.581 |  | 506.485 |  | 3.112 |  | 1.185 |  | 91.835 |  | 55.352 |  | 1102.928 |  | 2.419 |  | 37.763 |  | 270.387 |  | 335.211
（河北集团）承德钢铁公司 | 100 | 1 | 97.706 | 2 | 1754.592 | 25 | 405.187 | 24 | 557.948 | 29 | 507.225 | 13 | 35.099 | 13 | 155.853 | 15 | 596.138 | 27 | 3.691 | 5 | 0.727 | 12 | 100 | 1 | 56.432 | 14 | 1136 | 11 | 2.779 | 12 | 0.075 | 25 | 541.04 | 1 | 443.111 | 17
新兴铸管(集团)有限公司 | 100 | 1 | 72.513 | 11 | 1782.175 | 28 | 390.718 | 21 | 558.564 | 30 | 558.564 | 30 | 44.423 | 14 | 159.823 | 12 | 594.964 | 26 | 3.592 | 9 | 0.712 | 11 | 94.578 | 16 | 53.524 | 30 | 1135.25 | 12 | 3.243 | 10 | 0.124 | 15 | 278.898 | 11 | 440.713 | 15
石家庄钢铁有限责任公司 | 100 | 1 | 77.739 | 7 | 1697.113 | 16 | 340.649 | 5 | 470.021 | 1 | 470.021 | 3 |  |  | 150.099 | 19 |  |  | 2.146 | 33 | 0.914 | 16 | 88.984 | 23 | 57.125 | 8 | 1054 | 28 |  |  |  |  | 236.585 | 14 | 370.1 | 2
邢台钢铁有限责任公司 | 100 | 1 |  |  |  |  | 314.035 | 1 | 475.62 | 3 | 475.583 | 4 | 26.576 | 8 | 172.083 | 3 | 512.694 | 2 | 3.559 | 11 | 1.12 | 19 | 85.171 | 30 |  |  | 1148 | 5
唐山建龙实业有限公司 | 100 | 1 | 70.167 | 14 | 1746.645 | 24 | 376.783 | 16 | 517.82 | 14 | 517.82 | 17 | 15.961 | 5 | 169.326 | 5 | 561.272 | 22 | 3.925 | 2 | 0.735 | 13 | 94.161 | 19 | 54.93 | 25 | 1183.977 | 3 | 2.82 | 11 | 138.977 | 1
唐山国丰钢铁有限公司 | 99.719 | 34 | 89.487 | 4 | 1705.055 | 20 | 381.592 | 19 | 529.012 | 22 | 529.012 | 23 | 10.872 | 2 | 163.8 | 10 | 545.392 | 9 | 3.578 | 10 | 1.197 | 21 | 81.046 | 32 | 55.989 | 19 | 1133.211 | 13 | 4.181 | 3 | 126.175 | 3 | 237.828 | 13 | 384.851 | 4
首钢长治钢铁有限公司 | 100 | 1 | 62.012 | 19 | 1817.756 | 31 | 368.563 | 12 | 537.021 | 25 | 537.021 | 27 | 16.689 | 6 | 170.486 | 4 | 555.739 | 17 | 3.551 | 12 | 0.092 | 2 | 79.746 | 33 | 54.015 | 27 | 1146.065 | 7 | 1.997 | 18 | 86.548 | 9 |  |  | 449.017 | 20
山西省新临钢钢铁有限公司 | 100 | 1 | 24.465 | 29 | 1667.23 | 4 | 475.04 | 33 | 586.078 | 33 | 586.078 | 32 | 8.541 | 1 | 121.589 | 26 |  |  | 2.676 | 27 | 2.329 | 29 | 98.091 | 10 | 55.559 | 21 | 944.466 | 35
本溪钢铁(集团)有限公司 | 100 | 1 | 82.453 | 6 | 1690.674 | 15 | 455.824 | 31 | 553.518 | 28 | 553.518 | 29 |  |  | 118.04 | 28 | 577.486 | 24 | 3.087 | 24 | 0.537 | 6 | 91.995 | 21 | 56.395 | 15 | 1062.333 | 26 | 2.005 | 17 | 0.1 | 20 | 219.745 | 15 | 407.027 | 7
凌源钢铁集团有限责任公司 | 99.382 | 35 | 62.765 | 18 | 1720.17 | 21 | 372.347 | 13 | 472.596 | 2 | 463.178 | 1 |  |  | 125.327 | 24 | 497.674 | 1 | 2.306 | 31 | 9.079 | 33 | 99.479 | 6 | 57.412 | 3 | 1081.846 | 24 | 3.582 | 6 | 0.093 | 22 | 333.389 | 4 | 364.583 | 1
抚顺新钢铁有限责任公司 | 100 | 1 | 72.294 | 12 | 1684.374 | 10 | 356.349 | 8 | 492.065 | 8 | 490.663 | 9 | 23.278 | 7 | 167.277 | 7 | 546.904 | 10 | 3.412 | 14 | 1.427 | 24 | 98.458 | 9 | 56.797 | 12 | 1121 | 16 | 2.544 | 13 | 0.131 | 13 | 315.531 | 6 | 409 | 9
五矿营口中板有限责任公司 | 100 | 1 | 98.705 | 1 | 1307.647 | 1 | 335.738 | 3 | 488.146 | 6 | 488.146 | 7 |  |  | 179.809 | 2 | 525.059 | 5 | 3.475 | 13 | 1.466 | 25 | 76.234 | 34 | 57.393 | 4 | 1141 | 8 | 5.168 | 1 | 131.5 | 2 |  |  | 450.565 | 21
通化钢铁集团有限责任公司 | 100 | 1 | 48.009 | 24 | 1699.081 | 17 | 367.093 | 11 | 539.427 | 26 | 539.048 | 28 |  |  | 166.773 | 8 | 581.979 | 25 | 3.219 | 17 | 0.593 | 7 | 100 | 1 | 55.083 | 23 | 1086.02 | 23 | 3.531 | 7 | 0.091 | 23 | 174.638 | 20 | 428.584 | 13
西林钢铁集团有限公司 | 100 | 1 | 87.29 | 5 | 1686.361 | 13 | 482.552 | 34 | 540.724 | 27 | 536.564 | 26 |  |  | 42.282 | 35 | 556.584 | 19 | 2.207 | 32 | 1.346 | 23 | 99.887 | 5 | 58.092 | 2 | 945.385 | 34 | 4.132 | 4 | 0.076 | 24 | 154.666 | 22 | 445.874 | 18
南京钢铁集团有限公司 | [6 empty] | 356.11 | 7
江苏沙钢集团淮钢特殊钢有限公司 | 100 | 1 |  |  | 1661.48 | 3 | 375.46 | 14 | 505.248 | 10 | 505.248 | 11 |  |  | 162.229 | 11 | 537.689 | 6 | 4.07 | 1 | 1.138 | 20 | 88.189 | 24 | 58.276 | 1 | 1227.5 | 1 | 1.795 | 20 |  |  | 481.195 | 2 | 408.33 | 8
徐州钢铁总厂 | 100 | 1 | 93.612 | 3 | 1640.465 | 2 | 428.582 | 28 | 518.259 | 15 | 469.015 | 2 |  |  | 92.288 | 33 |  |  | 3.241 | 16 | 4.509 | 32 | 97.693 | 11 | 57.274 | 5 | 1126 | 15
江苏锡兴集团公司 | 100 | 1 | 53.268 | 22 | 1724.876 | 22 | 375.867 | 15 | 519.837 | 16 | 507.05 | 12 | 15.33 | 4 | 164.596 | 9 | 555.822 | 18 | 3.65 | 6 | 0.925 | 17 | 95.414 | 15 | 56.876 | 11 | 1130.317 | 14 | 3.847 | 5 | 93.583 | 6 | 219.485 | 16 | 434.233 | 14
江苏永钢集团公司 | 99.949 | 29 | 68.805 | 15 | 1684.902 | 12 | 394.386 | 23 | 516.174 | 13 | 516.174 | 16 |  |  | 152.234 | 17 | 553.899 | 16 | 3.876 | 3 | 0.828 | 14 | 86.541 | 26 | 56.678 | 13 | 1059.175 | 27 | 3.472 | 8 | 0.128 | 14 | 360.839 | 3 | 392.463 | 6
申特钢铁有限公司 | 99.865 | 31 |  |  | 1699.764 | 19 | 379.205 | 18 | 526.161 | 19 |  |  |  |  | 155.589 | 16 | 559.795 | 20 | 3.632 | 7 | 1.257 | 22 | 87.264 | 25 | 56.182 | 18 | 1112.5 | 18 |  |  |  |  | 315.223 | 7
马鞍山钢铁股份有限公司 | 100 | 1 | 63.519 | 17 | 1668.542 | 5 | 363.65 | 9 | 483.276 | 4 | 482.905 | 5 |  |  | 148.593 | 20 | 524.789 | 3 | 3.128 | 23 | 0.658 | 8 | 96.027 | 13 | 55.972 | 20 | 1046.855 | 30 | 1.187 | 21 | 97.016 | 5 | 292.051 | 9 | 422.291 | 11
马钢（合肥）钢铁有限责任公司 | 99.824 | 33 | 70.76 | 13 | 1677.479 | 7 | 344.095 | 6 | 512.479 | 12 | 512.298 | 15 |  |  | 184.428 | 1 | 551.68 | 13 | 2.849 | 25 | 0.688 | 10 | 83.752 | 31 | 57.163 | 7 | 1103.087 | 19 | 2.326 | 15 | 0.072 | 26 | 185.382 | 19
江西萍钢实业股份有限公司 | 99.983 | 28 | 61.08 | 20 | 1679.844 | 9 | 377.234 | 17 | 532.438 | 23 | 531.741 | 24 |  |  | 141.277 | 21 | 552.287 | 14 | 3.168 | 20 | 1.698 | 27 | 95.645 | 14 | 56.963 | 10 | 1159.125 | 4
三钢(集团)有限责任公司 | 100 | 1 | 72.617 | 10 | 1726.823 | 23 | 363.793 | 10 | 507.433 | 11 | 507.433 | 14 | 33.305 | 12 | 151.554 | 18 | 548.652 | 11 | 3.196 | 18 | 0.059 | 1 | 94.26 | 17 | 54.941 | 24 | 1210.333 | 2 | 4.661 | 2 | 0.097 | 21
（山东集团）济南钢铁公司 | 100 | 1 | 76.877 | 8 | 1774.94 | 27 | 460.65 | 32 | 573.18 | 32 | 573.105 | 31 | 29.75 | 10 | 118.247 | 27 | 608.647 | 28 | 3.148 | 21 | 0.388 | 3 | 85.948 | 28 | 53.856 | 29 | 1031 | 31 |  |  | 0.104 | 19 | 249.69 | 12 | 472.247 | 23
（山东集团）济钢石横特钢公司 | 100 | 1 |  |  | 1699.195 | 18 | 338.897 | 4 | 490.575 | 7 | 490.575 | 8 | 27.943 | 9 | 158.162 | 14 | 525.002 | 4 | 3.695 | 4 | 0.449 | 5 | 92.622 | 20 | 56.311 | 17 | 1098 | 20 | 1.859 | 19 | 0.136 | 12 | 289.137 | 10 | 419.76 | 10
安阳钢铁集团有限责任公司 | 100 | 1 | 63.813 | 16 | 1673.919 | 6 | 385.527 | 20 | 523.234 | 17 | 523.021 | 18 | 32.746 | 11 | 135.295 | 23 | 553.568 | 15 | 1.624 | 35 | 0.889 | 15 | 91.743 | 22 | 57.223 | 6 | 1051.25 | 29 | 2.339 | 14 | 0.108 | 17 | 107.435 | 23 | 372.307 | 3
冶钢集团有限公司 | 100 | 1 | 43.78 | 27 | 1684.767 | 11 | 332.579 | 2 | 503.122 | 9 | 503.122 | 10 |  |  | 158.214 | 13 | 539.653 | 7 | 3.628 | 8 | 2.757 | 31 | 85.781 | 29 | 57.11 | 9 | 1090 | 22 |  |  | 0.105 | 18 | 187.388 | 18 | 390.289 | 5
冷水江钢铁有限责任公司 | 100 | 1 | 49.627 | 23 | 1761.619 | 26 | 420.696 | 26 | 527.588 | 21 | 527.377 | 22 |  |  | 167.675 | 6 | 573.398 | 23 | 3.189 | 19 | 0.674 | 9 | 100 | 1 | 51.055 | 32 | 1090.355 | 21 |  |  | 0.148 | 11
广州钢铁企业集团有限公司 | 100 | 1 | 47.32 | 25 | 1677.695 | 8 | 528.251 | 35 | 613.58 | 34 | 612.531 | 33 |  |  | 78.844 | 34 | 644.768 | 29 | 1.7 | 34 | 9.531 | 34 | 72.511 | 35 | 55.437 | 22 | 1026.153 | 32 |  |  | 0.046 | 28 | 102.294 | 24 | 457.195 | 22
广东韶关钢铁集团有限公司 | 100 | 1 |  |  | 1690.532 | 14 | 392.084 | 22 | 524.926 | 18 | 524.926 | 20 | 11.937 | 3 | 135.647 | 22 | 539.686 | 8 | 2.432 | 30 |  |  | 86.169 | 27 | 56.368 | 16 | 1121 | 16 | 0.896 | 23 | 0.072 | 26
攀钢集团成无钢管有限公司 | 99.881 | 30 | 7.126 | 30 |  |  | 423.986 | 27 | 558.823 | 31 | 524.678 | 19 |  |  | 115.024 | 29 |  |  | 3.13 | 22 | 0.984 | 18 | 99.072 | 8 | 50.488 | 33 | 1136.75 | 10 |  |  | 92.645 | 7 | 167.044 | 21 | 448.173 | 19
四川川威集团有限公司 | 100 | 1 | 60.929 | 21 | 1914.23 | 32 | 447.849 | 30 | 484.451 | 5 | 484.451 | 6 |  |  | 95.846 | 32 |  |  | 2.602 | 29 | 0.43 | 4 | 96.62 | 12 | 54.35 | 26 | 1069 | 25 |  |  | 91.8 | 8 | 296.4 | 8
四川达州钢铁集团有限公司 | 99.85 | 32 | 76.163 | 9 | 1812.23 | 30 | 443.239 | 29 | 526.87 | 20 | 526.753 | 21 |  |  | 107.675 | 31 | 550.913 | 12 | 3.379 | 15 | 2.566 | 30 | 99.369 | 7 | 52.232 | 31 | 1139.5 | 9 | 2.298 | 16 | 116 | 4 | 195.098 | 17 | 423.269 | 12
略阳钢铁厂 | 100 | 1 | 46.694 | 26 | 1922.696 | 33 | 557.169 | 36 | 671.564 | 35 | 663.839 | 34 |  |  | 112.645 | 30 | 691.326 | 30 | 2.631 | 28 | 1.648 | 26 | 100 | 1 | 50.454 | 34 | 989 | 33 | 0.959 | 22 | 81.036 | 10
酒泉钢铁(集团)有限公司 | 100 | 1 | 41.408 | 28 | 1785.467 | 29 | 419.072 | 25 | 534.295 | 24 | 534.295 | 25 | 419.072 | 15 | 122.708 | 25 | 560.732 | 21 | 2.742 | 26 | 2.112 | 28 | 94.164 | 18 | 53.906 | 28 | 1147.02 | 6 | 3.437 | 9 | 0.112 | 16 | 328.312 | 5 | 441.789 | 16