## 高 炉 (累计)
高 炉
企业户数：74 户 2013年04月累计
单位名称 | 合格率 |  | 一级品率 |  | 原料矿石消耗 |  | 入炉焦比 |  | 综合焦比 |  | 折算综合焦比 |  | 入炉焦丁比 |  | 喷煤比 |  | 燃料比 |  | 利用系数 |  | 休风率 |  | 人造块矿使用率 |  | 入炉铁矿品位 |  | 平均热风温度 |  | 富氧率 |  | 炉顶压力 |  | 从业人员实物劳产率 |  | 工序单位能耗
| 指标 | 名次 | 指标 | 名次 | 指标 | 名次 | 指标 | 名次 | 指标 | 名次 | 指标 | 名次 | 指标 | 名次 | 指标 | 名次 | 指标 | 名次 | 指标 | 名次 | 指标 | 名次 | 指标 | 名次 | 指标 | 名次 | 指标 | 名次 | 指标 | 名次 | 指标 | 名次 | 指标 | 名次 | 指标 | 名次
| % |  | % |  | kg/t |  | kg/t |  | kg/t |  | kg/t |  | kg/t |  | kg/t |  | kg/t |  | t/m^3.d |  | % |  | % |  | % |  | ℃ |  | % |  | MPa |  | 吨/人 |  | kg/t
平 均 | 99.942 |  | 71.991 |  | 1680.927 |  | 360.027 |  | 505.03 |  | 502.778 |  | 33.97 |  | 151.065 |  | 536.305 |  | 2.449 |  | 1.725 |  | 92.383 |  | 56.728 |  | 1165.426 |  | 2.442 |  | 58.611 |  | 1800.988 |  | 402.529
首钢集团 | 99.997 | 47 | 72.331 | 35 | 1652.467 | 17 | 319.798 | 6 | 483.802 | 8 | 483.801 | 11 | 34.633 | 21 | 150.031 | 38 | 504.389 | 2 | 2.249 | 60 | 1.093 | 19 | 90.109 | 45 | 58.32 | 12 | 1222.692 | 2 | 3.586 | 9 | 0.211 | 32 | 3259.344 | 11 | 394.031 | 25
迁钢公司 | 100 |  | 77.595 |  | 1637.382 |  | 320.299 |  | 488.355 |  | 488.353 |  | 39.616 |  | 147.005 |  | 507.028 |  | 2.318 |  | 1.162 |  | 94.614 |  | 58.329 |  | 1223.333 |  | 3.101 |  | 0.208 |  | 3113.188 |  | 404.596
1#高炉（2650立方米） | 100 |  | 73.918 |  | 1635.03 |  | 342.798 |  | 483.436 |  | 483.43 |  | 37.698 |  | 118.108 |  | 499.062 |  | 2.289 |  | 1.469 |  | 95.039 |  | 58.362 |  | 1191.5 |  | 1.206 |  | 0.193 |  | 2735.897 |  | 403.946
2#高炉（2650立方米） | 100 |  | 89.875 |  | 1630.121 |  | 314.327 |  | 480.706 |  | 480.706 |  | 37.684 |  | 147.055 |  | 499.192 |  | 2.363 |  | 0.845 |  | 95.283 |  | 58.46 |  | 1230 |  | 1.964 |  | 0.195 |  | 2803.941 |  | 412.1
3#高炉（4000立方米） | 100 |  | 71.667 |  | 1643.853 |  | 309.57 |  | 496.775 |  | 496.775 |  | 42.212 |  | 165.953 |  | 517.575 |  | 2.308 |  | 1.069 |  | 93.885 |  | 58.219 |  | 1248.5 |  | 5.318 |  | 0.237 |  | 3730.149 |  | 399.934
首秦公司 | 99.975 |  | 95.1 |  | 1708.466 |  | 333.804 |  | 488.282 |  | 488.282 |  | 26.794 |  | 162.415 |  | 523.493 |  | 2.302 |  | 0.759 |  | 84.523 |  | 56.668 |  | 1214.875 |  | 1.525 |  | 0.182 |  | 3154.601 |  | 384.938
1#高炉（1200立方米） | 99.94 |  | 92.691 |  | 1702.376 |  | 332.436 |  | 485.586 |  | 485.586 |  | 28.343 |  | 159.453 |  | 520.319 |  | 2.358 |  | 0.792 |  | 84.69 |  | 56.63 |  | 1200 |  | 1.944 |  | 0.168 |  | 2738.903 |  | 389.374
2#高炉（1780立方米） | 100 |  | 96.792 |  | 1712.742 |  | 334.765 |  | 490.176 |  | 490.176 |  | 25.706 |  | 164.494 |  | 525.721 |  | 2.265 |  | 0.725 |  | 84.407 |  | 56.694 |  | 1229.75 |  | 1.215 |  | 0.197 |  | 3530.854 |  | 381.824
京唐 | 100 |  | 61.069 |  | 1650.004 |  | 315.335 |  | 478.419 |  | 478.419 |  | 32.373 |  | 149.208 |  | 496.54 |  | 2.177 |  | 1.343 |  | 87.741 |  | 58.803 |  | 1229.547 |  | 4.934 |  | 0.245 |  | 3437.326 |  | 387.125
炼铁作业部 | 100 |  | 61.069 |  | 1650.004 |  | 315.335 |  | 478.419 |  | 478.419 |  | 32.373 |  | 149.208 |  | 496.54 |  | 2.177 |  | 1.343 |  | 87.741 |  | 58.803 |  | 1229.547 |  | 4.934 |  | 0.245 |  | 3437.326 |  | 387.125
1#高炉 | 100 |  | 64.755 |  | 1644.103 |  | 306.485 |  | 472.825 |  | 472.825 |  | 33.895 |  | 151.322 |  | 491.307 |  | 2.246 |  | 1.594 |  | 87.392 |  | 59.13 |  | 1251.257 |  | 5.442 |  | 0.246 |  | 3546.394 |  | 385.578
2#高炉 | 100 |  | 57.141 |  | 1656.291 |  | 324.765 |  | 484.38 |  | 484.38 |  | 30.715 |  | 146.955 |  | 502.115 |  | 2.108 |  | 1.091 |  | 88.111 |  | 58.457 |  | 1207.837 |  | 4.426 |  | 0.244 |  | 3328.259 |  | 388.774
天津钢管有限责任公司 | 100 | 1 |  |  | 1721.659 | 54 | 363.083 | 31 | 514.597 | 51 |  |  |  |  | 159.301 | 24 |  |  | 3.356 | 11 | 2.142 | 51 | 98.225 | 11 | 55.847 | 48 | 1200.5 | 13 |  |  | 0.179 | 40 | 1326.899 | 42 | 418.765 | 46
天津钢管还原铁厂 | 100 |  |  |  | 1721.659 |  | 363.083 |  | 514.597 | [5 empty] | 159.301 |  |  |  | 3.356 |  | 2.142 |  | 98.225 |  | 55.847 |  | 1200.5 |  |  |  | 0.179 |  | 1326.899 |  | 418.765
高炉（500m^3） | 100 |  |  |  | 1721.659 |  | 363.083 |  | 514.597 | [5 empty] | 159.301 |  |  |  | 3.356 |  | 2.142 |  | 98.225 |  | 55.847 |  | 1200.5 |  |  |  | 0.179 |  | 1326.899 |  | 418.765
天津天钢集团有限公司 | 100 | 1 | 97.369 | 2 | 1716.658 | 51 | 348.402 | 20 | 506.859 | 37 | 506.859 | 36 |  |  | 154.021 | 32 | 541.579 | 34 | 2.151 | 67 | 3.822 | 67 | 85.582 | 64 | 55.806 | 50 | 1209.25 | 7 | 1.39 | 46 | 0.207 | 34 | 1816.222 | 22 | 444.677 | 63
炼铁厂 | 100 |  | 97.369 |  | 1716.658 |  | 348.402 |  | 506.859 |  | 506.859 |  |  |  | 154.021 |  | 541.579 |  | 2.151 |  | 3.822 |  | 85.582 |  | 55.806 |  | 1209.25 |  | 1.39 |  | 0.207 |  | 1816.222 |  | 444.677
1#高炉 | 100 |  | 96.061 |  | 1720.644 |  | 351.338 |  | 512.559 |  | 512.559 |  |  |  | 155.494 |  | 547.75 |  | 2.175 |  | 3.904 |  | 85.925 |  | 55.504 |  | 1218 |  | 1.729 |  | 0.189 |  | 1495.599 |  | 442.48
2#高炉 | 100 |  | 98.201 |  | 1714.121 |  | 346.533 |  | 503.232 |  | 503.232 |  |  |  | 153.083 |  | 537.652 |  | 2.136 |  | 3.741 |  | 85.363 |  | 56 |  | 1200.5 |  | 1.165 |  | 0.224 |  | 2103.138 |  | 446.074
天津天铁冶金集团有限公司 | 100 | 1 | 74.979 | 29 | 1714.294 | 50 | 401.371 | 57 | 506.717 | 36 | 506.68 | 35 | 17.882 | 6 | 133.058 | 54 | 535.804 | 26 | 2.392 | 49 | 4.827 | 72 | 90.963 | 41 | 55.726 | 51 | 1176.496 | 20 | 2.836 | 21 | 6.092 | 28 | 589.967 | 65 | 407.991 | 38
第一炼铁厂 | 100 |  | 57.497 |  | 1710.048 |  | 381.573 |  | 510.364 |  | 510.125 |  | 6.078 |  | 161.749 |  | 543.321 |  | 2.464 |  | 5.049 |  | 89.404 |  | 55.796 |  | 1075.622 |  | 3.255 |  | 0.136 |  | 152.765 |  | 411.977
1#高炉（700m^3） | 100 |  | 67.839 |  | 1708.572 |  | 373.979 |  | 509.202 |  | 509.202 |  | 4.935 |  | 169.646 |  | 543.625 |  | 2.716 |  | 0.567 |  | 91.048 |  | 55.8 |  | 1057.267 |  | 3.904 |  | 0.135 |  | 152.765 |  | 411.977
2#高炉（700m^3） | 100 |  | 59.594 |  | 1757.072 |  | 409.305 |  | 532.659 |  | 531.851 |  | 8.362 |  | 155.238 |  | 564.543 |  | 1.936 |  | 17.604 |  | 87.513 |  | 55.625 |  | 1044.92 |  | 3.06 |  | 0.129
3#高炉（700m^3） | 100 |  | 33.805 |  | 1646.863 |  | 360.443 |  | 489.706 |  | 489.706 |  | 5.8 |  | 162.304 |  | 522.747 |  | 2.688 |  | 0.44 |  | 91.085 |  | 55.82 |  | 1082.033 |  | 3.102 |  | 0.147
4#高炉（700m^3） | 100 |  | 70.018 |  | 1742.934 |  | 390.998 |  | 516.528 |  | 516.185 |  | 5.853 |  | 157.643 |  | 548.642 |  | 2.518 |  | 1.586 |  | 87.437 |  | 55.899 |  | 1118.267 |  | 3.036 |  | 0.133
第二炼铁厂 | 100 |  | 86.818 |  | 1696.876 |  | 403.639 |  | 496.82 |  | 496.82 |  | 20.008 |  | 118.978 |  | 522.617 |  | 2.036 |  | 4.649 |  | 92.68 |  | 56.099 |  | 1201.746 |  | 2.687 |  | 0.211 |  | 2631.454 |  | 387.427
6号高炉（2800m^3) | 100 |  | 86.818 |  | 1696.876 |  | 403.639 |  | 496.82 |  | 496.82 |  | 20.008 |  | 118.978 |  | 522.617 |  | 2.036 |  | 4.649 |  | 92.68 |  | 56.099 |  | 1201.746 |  | 2.687 |  | 0.211 |  | 2631.454 |  | 387.427
崇利制钢有限公司 | 100 |  | 65.415 |  | 1741.717 |  | 406.829 |  | 519.609 |  | 519.609 |  | 20 |  | 140.975 |  | 551.804 |  | 3.161 |  | 3.852 |  | 89.189 |  | 55.158 |  | 1147.667 |  | 1.017 |  | 122.995 |  | 680.22 |  | 436.375
高炉(505m^3*3) | 100 |  | 65.415 |  | 1741.717 |  | 406.829 |  | 519.609 |  | 519.609 |  | 20 |  | 140.975 |  | 551.804 |  | 3.161 |  | 3.852 |  | 89.189 |  | 55.158 |  | 1147.667 |  | 1.017 |  | 122.995 |  | 680.22 |  | 436.375
（河北集团）唐山钢铁公司 | 100 | 1 | 95.501 | 3 | 1687.011 | 33 | 332.814 | 11 | 494.658 | 22 | 494.589 | 25 | 39.619 | 26 | 162.687 | 18 |  |  | 2.249 | 60 | 1.084 | 18 | 83.955 | 69 | 56.795 | 33 | 1200.615 | 12 |  |  |  |  | 3322.154 | 10 | 385.709 | 14
炼铁北区1＃高炉 | 100 |  | 91.215 |  | 1696.917 |  | 346.685 |  | 504.603 |  | 504.603 |  | 31.924 |  | 165.471 |  |  |  | 2.279 |  | 1.081 |  | 85.327 |  | 56.452 |  | 1192.133 | [5 empty] | 2520.831
炼铁北区2＃高炉 | 100 |  | 93.22 |  | 1691.353 |  | 347.861 |  | 499.642 |  | 499.642 |  | 28.226 |  | 161.5 |  |  |  | 2.309 |  | 1.152 |  | 84.256 |  | 56.629 |  | 1183.7 | [5 empty] | 2626.858
炼铁北区3＃高炉 | 100 |  | 96.776 |  | 1691.818 |  | 332.26 |  | 502.127 |  | 502.127 |  | 48.132 |  | 164.202 |  |  |  | 1.983 |  | 1.565 |  | 84.912 |  | 56.653 |  | 1193.45 | [5 empty] | 3353.828 |  | 395.492
3200m3高炉 | 100 |  | 98.292 |  | 1674.854 |  | 316.397 |  | 479.955 |  | 479.955 |  | 43.897 |  | 160.55 |  |  |  | 2.46 |  | 0.539 |  | 82.191 |  | 57.211 |  | 1233.175 | [5 empty] | 4971.652 |  | 366.42
（河北集团）邯郸钢铁公司 | 100 | 1 | 92.7 | 6 | 1636.906 | 11 | 360.538 | 27 | 485.213 | 9 |  |  | 46.989 | 31 | 108.964 | 67 | 516.382 | 6 | 2.343 | 55 | 2.522 | 59 | 83.946 | 70 | 58.02 | 14 | 1173.404 | 22 | [6 empty] | 394.245 | 26
4#高炉 | 100 |  | 98.226 |  | 1636.492 |  | 296.384 |  | 465.342 |  |  |  | 47.7 |  | 163.786 |  | 507.579 |  | 2.505 |  | 3.773 |  | 83.635 |  | 58.054 |  | 1172.5 | [7 empty] | 384.121
5#高炉 | 100 |  | 89.503 |  | 1629.769 |  | 359.394 |  | 491.402 |  |  |  | 50.3 |  | 114.932 |  | 524.405 |  | 2.437 |  | 2.26 |  | 83.427 |  | 58.289 |  | 1173.5 | [7 empty] | 385.522
7#高炉 | 100 |  | 97.497 |  | 1634.467 |  | 366.283 |  | 494.059 |  |  |  | 50.8 |  | 108.944 |  | 526.003 |  | 2.415 |  | 3.153 |  | 83.693 |  | 58.121 |  | 1160.5 | [7 empty] | 414.224
8#高炉 | 100 |  | 80.666 |  | 1639.083 |  | 416.315 |  | 511.384 |  |  |  | 44.4 |  | 74.094 |  | 535.152 |  | 2.161 |  | 1.696 |  | 82.457 |  | 57.958 |  | 1134 | [7 empty] | 415.383
西区1#高炉 | 100 |  | 98.023 |  | 1636.896 |  | 343.082 |  | 466.581 |  |  |  | 45.661 |  | 109.277 |  | 497.455 |  | 2.344 |  | 2.664 |  | 85.485 |  | 57.945 |  | 1193 | [7 empty] | 384.949
西区2#高炉 | 100 |  | 98.09 |  | 1642.432 |  | 335.207 |  | 468.452 |  |  |  | 45.498 |  | 121.64 |  | 501.763 |  | 2.377 |  | 1.584 |  | 84.978 |  | 57.843 |  | 1201.5 | [7 empty] | 373.321
（河北集团）承德钢铁公司 | 100 | 1 | 97.699 | 1 | 1693.886 | 37 | 376.702 | 44 | 507.972 | 39 | 461.793 | 2 | 28.926 | 15 | 135.162 | 52 | 540.79 | 32 | 2.695 | 33 | 0.999 | 15 | 96.186 | 21 | 57 | 28 | 1156.84 | 32 | 1.9 | 38 | 0.156 | 46 | 4074.456 | 6 | 372.387 | 7
炼铁厂 | 100 |  | 97.699 |  | 1693.886 |  | 376.702 |  | 507.972 |  | 461.793 |  | 28.926 |  | 135.162 |  | 540.79 |  | 2.695 |  | 0.999 |  | 96.186 |  | 57 |  | 1156.84 |  | 1.9 |  | 0.156 |  | 4074.456 |  | 372.387
生铁 | 100 |  | 97.699 |  | 1693.886 |  | 376.702 |  | 507.972 |  | 461.793 |  | 28.926 |  | 135.162 |  | 540.79 |  | 2.695 |  | 0.999 |  | 96.186 |  | 57 |  | 1156.84 |  | 1.9 |  | 0.156 |  | 4074.456 |  | 372.387
1#1260立方米高炉 | 100 |  | 96.493 |  | 1728.796 |  | 414.005 |  | 542.533 |  | 493.212 |  | 21.783 |  | 138.878 |  | 574.666 |  | 2.917 |  | 1.766 |  | 96.128 |  | 57.012 |  | 1175.5 |  | 1.624 |  | 0.158 |  | 1441.554 |  | 416.163
2#450立方米高炉 | 100 |  | 97.669 |  | 1743.228 |  | 381.89 |  | 535.224 |  | 486.568 |  | 29.109 |  | 162.559 |  | 573.558 |  | 3.793 |  | 0.611 |  | 100 |  | 56.386 |  | 1154 |  | 2.906 |  | 0.086 |  | 2814.242 |  | 410.629
4#450立方米高炉 | 100 |  | 97.145 |  | 1759.652 |  | 438.853 |  | 570.172 |  | 518.338 |  | 12.209 |  | 151.94 |  | 603.002 |  | 3.48 |  | 0.273 |  | 99.527 |  | 56.256 |  | 1106 |  | 2.774 |  | 0.053 |  | 1059.185 |  | 444.286
5#2500立方米高炉 | 100 |  | 96.719 |  | 1675.554 |  | 361.811 |  | 492.213 |  | 447.467 |  | 28.753 |  | 134.25 |  | 524.814 |  | 2.599 |  | 1.922 |  | 94.821 |  | 57.133 |  | 1168.75 |  | 1.773 |  | 0.23 |  | 7218.829 |  | 344.448
6#450立方米高炉 | 100 |  | 96.226 |  | 1763.394 |  | 420.712 |  | 573.629 |  | 521.481 |  | 36.721 |  | 154.424 |  | 611.858 |  | 3.573 |  | 0.582 |  | 99.214 |  | 56.356 |  | 1113.5 |  | 3.508 |  | 0.085 |  | 2062.4 |  | 466.705
新3#2500立方米高炉 | 100 |  | 97.789 |  | 1686.677 |  | 381.312 |  | 504.643 |  | 458.766 |  | 30.056 |  | 124.107 |  | 535.476 |  | 2.456 |  | 0.745 |  | 95.468 |  | 57.18 |  | 1213 |  | 1.713 |  | 0.229 |  | 5668.494 |  | 371.373
新4#2500立方米高炉 | 100 |  | 99.272 |  | 1675.254 |  | 360.451 |  | 490.31 |  | 445.736 |  | 30.005 |  | 132.319 |  | 522.775 |  | 2.581 |  | 1.343 |  | 96.112 |  | 57.097 |  | 1163.75 |  | 1.452 |  | 0.229 |  | 6675.455 |  | 352.462
（河北集团）宣化钢铁公司 | 99.906 | 62 | 91.428 | 8 | 1696.699 | 39 | 380.968 | 50 | 512.071 | 46 | 511.912 | 45 | 41.06 | 29 | 122.676 | 62 | 544.818 | 39 | 2.302 | 58 | 1.115 | 21 | 97.146 | 18 | 56.529 | 39 | 1164.143 | 25 | 3.426 | 12 | 0.21 | 33 | 3158.236 | 13 | 406.933 | 37
炼铁厂 | 99.906 |  | 91.428 |  | 1696.699 |  | 380.968 |  | 512.071 |  | 511.912 |  | 41.06 |  | 122.676 |  | 544.818 |  | 2.302 |  | 1.115 |  | 97.146 |  | 56.529 |  | 1164.143 |  | 3.426 |  | 0.21 |  | 3158.236 |  | 406.933
炼铁 | 99.906 |  | 91.428 |  | 1696.699 |  | 380.968 |  | 512.071 |  | 511.912 |  | 41.06 |  | 122.676 |  | 544.818 |  | 2.302 |  | 1.115 |  | 97.146 |  | 56.529 |  | 1164.143 |  | 3.426 |  | 0.21 |  | 3158.236 |  | 406.933
1#高炉(2500立方米) | 100 |  | 88.541 |  | 1705.313 |  | 403.647 |  | 533.742 |  | 532.214 |  | 37.256 |  | 125.362 |  | 566.266 |  | 2.106 |  | 0.422 |  | 95.525 |  | 56.681 |  | 1143.59 |  | 3.746 |  | 0.206 |  | 1307.841 |  | 441.193
2#高炉(2500立方米) | 99.792 |  | 91.445 |  | 1689.291 |  | 377.733 |  | 491.931 |  | 491.915 |  | 42.594 |  | 100.019 |  | 520.455 |  | 2.298 |  | 1.759 |  | 98.384 |  | 56.81 |  | 1154.558 |  | 3.475 |  | 0.215 |  | 4658.48 |  | 387.404
3#高炉(2000立方米) | 99.924 |  | 88.708 |  | 1701.57 |  | 379.572 |  | 533.7 |  | 533.7 |  | 43.629 |  | 148.86 |  | 572.197 |  | 2.285 |  | 0.794 |  | 96.383 |  | 56.16 |  | 1196.375 |  | 3.726 |  | 0.217 |  | 3471.184 |  | 413.105
4#高炉(1800立方米) | 100 |  | 95.399 |  | 1697.987 |  | 377.807 |  | 507.439 |  | 507.439 |  | 37.823 |  | 124.037 |  | 539.811 |  | 2.413 |  | 1.2 |  | 96.96 |  | 56.487 |  | 1148.175 |  | 2.974 |  | 0.2 |  | 3277.925 |  | 412.813
新兴铸管(集团)有限公司 | 100 | 1 | 73.569 | 33 | 1772.904 | 63 | 388.603 | 52 | 550.78 | 66 | 550.652 | 62 | 37.063 | 22 | 161.02 | 23 | 586.686 | 59 | 3.721 | 3 | 2.426 | 56 | 95.439 | 25 | 54.077 | 64 | 1148.3 | 39 | 3.035 | 16 | 0.127 | 59 | 1024.418 | 55 | 432.944 | 54
（一炼铁）1#高炉 | 100 |  | 69.649 |  | 1774.27 |  | 384.411 |  | 541.44 |  | 541.44 |  | 25.215 |  | 167.915 |  | 577.541 |  | 3.702 |  | 0.613 |  | 94.891 |  | 53.806 |  | 1171.5 |  | 2.835 |  | 0.113 |  | 1117.094 |  | 435.944
（一炼铁）2#高炉 | 100 |  | 69.648 |  | 1782.557 |  | 381.402 |  | 556.525 |  | 556.484 |  | 43.353 |  | 170.116 |  | 594.871 |  | 4.334 |  | 0.294 |  | 95.504 |  | 53.594 |  | 1170.75 |  | 2.52 |  | 0.113 |  | 1085.128 |  | 435.89
（一炼铁）3#高炉 | 100 |  | 69.642 |  | 1786.215 |  | 394.335 |  | 550.398 |  | 550.273 |  | 36.149 |  | 154.409 |  | 584.893 |  | 3.367 |  | 0.532 |  | 96.819 |  | 53.815 |  | 1032 |  | 3.496 |  | 0.135 |  | 1101.185 |  | 435.844
（二炼铁）4#高炉 | 100 |  | 78.162 |  | 1758.523 |  | 395.456 |  | 561.269 |  | 561.269 |  | 44.168 |  | 157.57 |  | 597.195 |  | 3.336 |  | 3.443 |  | 94.239 |  | 54.373 |  | 1180 |  | 3.207 |  | 0.128 |  | 882.25 |  | 429.542
（二炼铁）5#高炉 | 100 |  | 78.195 |  | 1766.297 |  | 386.626 |  | 547.378 |  | 547.037 |  | 37.597 |  | 158.644 |  | 582.867 |  | 4.042 |  | 7.207 |  | 95.514 |  | 54.526 |  | 1187.25 |  | 3.024 |  | 0.147 |  | 992.39 |  | 429.441
石家庄钢铁有限责任公司 | 100 | 1 | 84.413 | 18 | 1697.039 | 40 | 356.092 | 24 | 503.394 | 32 | 503.394 | 30 |  |  | 163.1 | 17 |  |  | 2.618 | 36 | 1.065 | 17 | 91.536 | 38 | 60.062 | 1 | 1129.297 | 53 |  |  |  |  | 1582.227 | 33 | 375.705 | 8
1#高炉(480m^3) | 100 |  | 81.307 |  | 1709.42 |  | 354.366 |  | 486.032 |  | 486.032 |  |  |  | 151.101 |  |  |  | 2.167 |  | 1.588 |  | 90.417 |  | 76.018 |  | 1047.558 | [5 empty] | 924.719 |  | 375.768
2#高炉(1000m^3) | 100 |  | 89.108 |  | 1668.087 |  | 353.76 |  | 507.707 |  | 507.707 |  |  |  | 166.084 |  |  |  | 2.811 |  | 0.768 |  | 92.593 |  | 57.173 |  | 1172.792 | [5 empty] | 2517.119 |  | 375.644
0#高炉(580m^3) | 100 |  | 77.544 |  | 1741.47 |  | 361.508 |  | 507.246 |  | 507.246 |  |  |  | 165.757 |  |  |  | 2.658 |  | 0.839 |  | 90.431 |  | 57.15 |  | 1167.542 | [5 empty] | 1321.429 |  | 375.772
邢台钢铁有限责任公司 | 99.963 | 54 |  |  | 1634.97 | 10 | 316.727 | 5 | 476.114 | 2 | 475.921 | 3 | 24.146 | 11 | 172.069 | 5 | 512.941 | 4 | 3.384 | 10 | 0.903 | 12 | 89.998 | 47 | 57.335 | 24 | 1162.082 | 26 | 3.438 | 11 | 118.008 | 22 | 764.981 | 60 | 359.927 | 5
炼铁厂 | 99.963 |  |  |  | 1634.97 |  | 316.727 |  | 476.114 |  | 475.921 |  | 24.146 |  | 172.069 |  | 512.941 |  | 3.384 |  | 0.903 |  | 89.998 |  | 57.335 |  | 1162.082 |  | 3.438 |  | 118.008 |  | 764.981 |  | 359.927
炼铁车间 | 99.963 |  |  |  | 1634.97 |  | 316.727 |  | 476.114 |  | 475.921 |  | 24.146 |  | 172.069 |  | 512.941 |  | 3.384 |  | 0.903 |  | 89.998 |  | 57.335 |  | 1162.082 |  | 3.438 |  | 118.008 |  | 764.981 |  | 359.927
1号高炉（420立米） | 100 | [5 empty] | 321.077 |  | 483.429 |  | 483.39 |  | 22.226 |  | 177.932 |  | 521.235 |  | 3.485 |  | 1.354 |  | 86.091 |  |  |  | 1100.267
3号高炉（420立米） | 99.923 | [5 empty] | 336.741 |  | 492.828 |  | 492.617 |  | 24.209 |  | 167.877 |  | 528.827 |  | 3.381 |  | 0.694 |  | 88.592 |  |  |  | 1145.583
5号高炉（450立米） | 99.859 | [5 empty] | 315.769 |  | 476.543 |  | 475.641 |  | 24.038 |  | 173.92 |  | 513.726 |  | 3.441 |  | 1.247 |  | 87.857 |  |  |  | 1171.781
6号高炉（1050立米） | 100 | [5 empty] | 307.112 |  | 466.103 |  | 466.103 |  | 24.963 |  | 170.654 |  | 502.729 |  | 3.326 |  | 0.382 |  | 92.954 |  |  |  | 1232.933
唐山建龙实业有限公司 | 100 | 1 | 70.753 | 40 | 1730.929 | 58 | 373.964 | 41 | 512.792 | 48 | 512.792 | 48 | 16.664 | 4 | 164.905 | 12 | 554.7 | 49 | 4.03 | 1 | 0.971 | 13 | 91.859 | 37 | 55.428 | 53 | 1179.494 | 19 | 2.716 | 22 | 137.661 | 15
唐山建龙 | 100 |  | 70.753 |  | 1730.929 |  | 373.964 |  | 512.792 |  | 512.792 |  | 16.664 |  | 164.905 |  | 554.7 |  | 4.03 |  | 0.971 |  | 91.859 |  | 55.428 |  | 1179.494 |  | 2.716 |  | 137.661
炼铁厂 | 100 |  | 70.753 |  | 1730.929 |  | 373.964 |  | 512.792 |  | 512.792 |  | 16.664 |  | 164.905 |  | 554.7 |  | 4.03 |  | 0.971 |  | 91.859 |  | 55.428 |  | 1179.494 |  | 2.716 |  | 137.661
1#高炉(450m3) | 100 |  | 69.424 |  | 1731.007 |  | 370.222 |  | 511.75 |  | 511.75 |  | 17.23 |  | 167.814 |  | 554.404 |  | 4.199 |  | 1.159 |  | 91.861 |  | 55.425 |  | 1190.955 |  | 2.778 |  | 149.225
2#高炉(450m3) | 100 |  | 68.91 |  | 1732.011 |  | 376.991 |  | 513.693 |  | 513.693 |  | 15.592 |  | 163.316 |  | 555.119 |  | 3.936 |  | 0.882 |  | 91.892 |  | 55.394 |  | 1164.675 |  | 2.79 |  | 136.03
3#高炉(450m3) | 100 |  | 74.001 |  | 1729.769 |  | 374.926 |  | 513.001 |  | 513.001 |  | 17.13 |  | 163.398 |  | 554.598 |  | 3.954 |  | 0.94 |  | 91.823 |  | 55.465 |  | 1182.853 |  | 2.58 |  | 127.728
河北津西钢铁集团公司 | 99.941 | 59 | 91.245 | 9 | 1782.715 | 65 | 394.504 | 56 | 509.979 | 42 | 509.979 | 42 |  |  | 152.923 | 35 | 547.427 | 44 | 2.797 | 27 | 1.854 | 43 | 97.695 | 14 | 53.631 | 66 | 1201.295 | 11 | 4.893 | 1 | 159.883 | 10 | 1394.511 | 38 | 437.516 | 58
津西股份 | 99.927 |  | 95 |  | 1781.768 |  | 393.352 |  | 509.729 |  | 509.729 |  |  |  | 153.854 |  | 547.206 |  | 2.593 |  | 1.167 |  | 97.495 |  | 53.638 |  | 1174.619 |  | 5.101 |  | 186.938 |  | 1546.073 |  | 444.524
炼铁一厂 | 99.958 |  | 95.304 |  | 1782.605 |  | 394.297 |  | 506.59 |  | 506.59 |  |  |  | 148.832 |  | 543.129 |  | 3.501 |  | 0.967 |  | 97.501 |  | 53.596 |  | 1172.8 |  | 4.945 |  |  |  | 1424.4 |  | 441.183
550立方米*1 | 99.947 |  | 98.536 |  | 1816.159 |  | 396.542 |  | 512.112 |  | 512.112 |  |  |  | 153.717 |  | 550.259 |  | 3.074 |  | 0.603 |  | 97.727 |  | 53.398 |  | 1176.157
550立方米*5 | 99.961 |  | 94.634 |  | 1775.648 |  | 393.832 |  | 505.446 |  | 505.446 |  |  |  | 147.819 |  | 541.651 |  | 3.605 |  | 1.04 |  | 97.453 |  | 53.638 |  | 1172.129
炼铁二厂 | 99.886 |  | 94.6 |  | 1780.668 |  | 392.11 |  | 513.852 |  | 513.852 |  |  |  | 160.45 |  | 552.56 |  | 1.935 |  | 1.579 |  | 97.486 |  | 53.693 |  | 1178.36 |  | 5.322 |  | 186.938 |  | 1741.429 |  | 448.911
1280立方米*3 | 99.886 |  | 94.6 |  | 1780.668 |  | 392.11 |  | 513.852 |  | 513.852 |  |  |  | 160.45 |  | 552.56 |  | 1.935 |  | 1.579 |  | 97.486 |  | 53.693 |  | 1178.36
津西万通 | 99.951 |  | 81.851 |  | 1793.208 |  | 391.24 |  | 502.88 |  | 502.88 |  |  |  | 149.528 |  | 540.768 |  | 3.14 |  | 4.129 |  | 97.749 |  | 53.255 |  | 1199.147 |  | 4.222 |  | 153.496 |  | 1307.67 |  | 429.517
530立方米*1 | 99.83 |  | 78.248 |  | 1808.296 |  | 402.246 |  | 518.647 |  | 518.647 |  |  |  | 152.735 |  | 554.981 |  | 3.148 |  | 11.532 |  | 97.537 |  | 53.224 |  | 1189.039
1280立方米*2 | 100 |  | 83.291 |  | 1787.175 |  | 386.84 |  | 496.576 |  | 496.576 |  |  |  | 148.246 |  | 535.086 |  | 3.136 |  | 0.428 |  | 97.835 |  | 53.267 |  | 1204.201
津西正达 | 100 |  | 86.335 |  | 1771.707 |  | 405.279 |  | 521.952 |  | 521.952 |  |  |  | 153.309 |  | 558.588 |  | 3.655 |  | 1.503 |  | 98.636 |  | 54.169 |  | 1323.455 |  | 7.943 |  | 130 |  | 997.563 |  | 413.972
530立方米*1 | 100 |  | 86.26 |  | 1771.906 |  | 405.414 |  | 522.108 |  | 522.108 |  |  |  | 153.244 |  | 558.521 |  | 3.632 |  | 1.337 |  | 98.637 |  | 54.239 |  | 1251.884
1280立方米*1 | 100 |  | 86.41 |  | 1771.51 |  | 405.146 |  | 521.799 |  | 521.799 |  |  |  | 153.372 |  | 558.654 |  | 3.678 |  | 1.669 |  | 98.636 |  | 54.1 |  | 1395.025
唐山国丰钢铁有限公司 | 99.471 | 70 | 88.685 | 12 | 1424.881 | 2 | 360.691 | 28 | 509.931 | 41 | 509.931 | 41 | 15.062 | 2 | 165.823 | 11 | 526.514 | 17 | 3.08 | 17 | 1.328 | 28 | 82.235 | 72 | 56.545 | 38 | 1151.177 | 35 | 3.696 | 6 | 130.723 | 19 | 1049.779 | 50 | 399.106 | 30
炼铁厂 | 99.471 |  | 88.685 |  | 1424.881 |  | 360.691 |  | 509.931 |  | 509.931 |  | 15.062 |  | 165.823 |  | 526.514 |  | 3.08 |  | 1.328 |  | 82.235 |  | 56.545 |  | 1151.177 |  | 3.696 |  | 130.723 |  | 1049.779 |  | 399.106
(1).生铁合格率 | 99.385 |  |  |  | 1326.595 |  | 356.305 |  | 507.527 |  | 507.527 |  | 20.417 |  | 168.025 |  | 524.329 |  | 2.919 |  | 1.439 |  | 82.095 |  | 56.743 |  | 1154.836 |  | 3.387 |  | 161.687 |  | 1113.256 |  | 391.813
1号高炉（450立方米*5） | 99.042 |  |  |  | 1369.919 |  | 368.762 |  | 515.666 |  | 515.666 |  | 19.683 |  | 163.227 |  | 531.989 |  | 3.561 |  | 1.501 |  | 82.619 |  | 56.531 |  | 1127.119 |  | 3.955 |  | 125.401 |  | 878.043 |  | 401.394
2号高炉（1780立方米*2） | 99.681 |  |  |  | 1289.605 |  | 345.668 |  | 500.578 |  | 500.578 |  | 21.043 |  | 172.122 |  | 517.79 |  | 2.529 |  | 1.29 |  | 81.645 |  | 56.926 |  | 1224.129 |  | 2.891 |  | 197.972 |  | 1443.387 |  | 383.633
(1).生铁合格率 | 99.7 |  | 88.685 |  | 1687.518 |  | 372.411 |  | 516.356 |  | 516.356 |  | 0.751 |  | 159.938 |  | 532.35 |  | 3.613 |  | 1.141 |  | 82.609 |  | 56.016 |  | 1144.773 |  | 4.165 |  | 126.853 |  | 910.977 |  | 418.592
2号高炉（450立方米*3） | 99.7 |  | 88.685 |  | 1687.518 |  | 372.411 |  | 516.356 |  | 516.356 |  | 0.751 |  | 159.938 |  | 532.35 |  | 3.613 |  | 1.141 |  | 82.609 |  | 56.016 |  | 1144.773 |  | 4.165 |  | 126.853 |  | 910.977 |  | 418.592
德龙钢铁有限公司 | 99.993 | 48 | 93.366 | 5 | 1708.916 | 45 | 372.212 | 39 | 501.124 | 29 |  |  |  |  | 171.646 | 6 |  |  | 3.011 | 20 | 1.233 | 23 | 90.7 | 43 | 56.214 | 43 | 1161.833 | 27 | 2.295 | 29 | 1.672 | 29 | 1349.192 | 41
炼铁分厂 | 99.993 |  | 93.366 |  | 1708.916 |  | 372.212 |  | 501.124 | [5 empty] | 171.646 |  |  |  | 3.011 |  | 1.233 |  | 90.7 |  | 56.214 |  | 1161.833 |  | 2.295 |  | 1.672 |  | 1349.192
1080m^3高炉*3 | 99.993 |  | 93.366 |  | 1708.916 |  | 372.212 |  | 501.124 | [5 empty] | 171.646 |  |  |  | 3.011 |  | 1.233 |  | 90.7 |  | 56.214 |  | 1161.833 |  | 2.295 |  | 1.672 |  | 1349.192
河北敬业企业集团 | 99.751 | 66 | 80.589 | 21 | 1709.649 | 47 | 369.715 | 37 | 499.168 | 27 | 484.892 | 12 |  |  | 161.998 | 21 |  |  | 3.519 | 7 | 1.411 | 30 | 98.572 | 9 | 55.267 | 57 | 1173.82 | 21 | 1.119 | 49 |  |  | 2001.06 | 18
新1#高炉（1080立方米） | 99.932 |  | 80.524 |  | 1729.454 |  | 381.773 |  | 511.114 |  | 496.496 |  |  |  | 161.676 |  |  |  | 3.824 |  | 0.474 |  | 98.86 |  | 55.04 |  | 1219 |  | 1.799 |  |  |  | 1104.405
2#高炉（3*500立方米） | 99.81 |  | 82.898 |  | 1722.237 |  | 382.657 |  | 514.598 |  | 499.881 |  |  |  | 164.926 |  |  |  | 3.698 |  | 0.954 |  | 99.086 |  | 54.929 |  | 1169.3 |  | 1.413 |  |  |  | 1059.503
3#高炉（2*588立方米） | 99.89 |  | 78.65 |  | 1699.848 |  | 382.182 |  | 512.975 |  | 498.304 |  |  |  | 163.491 |  |  |  | 3.67 |  | 0.907 |  | 98.927 |  | 55.005 |  | 1179.625 |  | 1.953 |  |  |  | 1042.633
4#高炉（2*1080立方米） | 99.42 |  | 73.466 |  | 1710.86 |  | 378.061 |  | 502.372 |  | 488.004 |  |  |  | 155.39 |  |  |  | 3.201 |  | 1.663 |  | 98.065 |  | 55.309 |  | 1202.875 |  | 0.866 |  |  |  | 3135.226
5#高炉（4*1260立方米） | 99.789 |  | 83.121 |  | 1706.155 |  | 358.031 |  | 488.395 |  | 474.427 |  |  |  | 163.327 |  |  |  | 3.52 |  | 1.887 |  | 98.484 |  | 55.497 |  | 1153.1 |  | 0.795 |  |  |  | 3839.644
太原钢铁(集团)有限公司 | 100 | 1 | 64.34 | 44 | 1615.212 | 7 | 328.547 | 8 | 485.842 | 11 | 482.994 | 7 |  |  | 180.104 | 2 | 523.33 | 10 | 2.378 | 51 | 1.906 | 46 | 97.424 | 16 | 59.519 | 5 | 1216.5 | 4 | 3.232 | 14 | 204.897 | 4 | 1388.077 | 39 | 421.926 | 47
炼铁厂（炼铁） | 100 |  | 64.34 |  | 1615.212 |  | 328.547 |  | 485.842 |  | 482.994 |  |  |  | 180.104 |  | 523.33 |  | 2.378 |  | 1.906 |  | 97.424 |  | 59.519 |  | 1216.5 |  | 3.232 |  | 204.897 |  | 1388.077 |  | 421.926
1650m^3高炉 | 100 |  | 29.94 |  | 1618.687 |  | 363.55 |  | 509.598 |  | 497.172 |  |  |  | 161.447 |  | 543.766 |  | 2.25 |  | 1.56 |  | 99.417 |  | 59.366 |  | 1171.25 |  | 1.954 |  | 172.675 |  | 732.978 |  | 463.712
1800m^3高炉 | 100 |  | 58.664 |  | 1615.438 |  | 321.048 |  | 490.661 |  | 489.622 |  |  |  | 183.583 |  | 529.905 |  | 2.494 |  | 2.155 |  | 98.891 |  | 59.479 |  | 1236.75 |  | 2.448 |  | 198.583 |  | 885.656 |  | 414.248
4350m^3高炉 | 100 |  | 78.855 |  | 1613.896 |  | 319.532 |  | 475.427 |  | 475.029 |  |  |  | 185.133 |  | 513.318 |  | 2.378 |  | 2.003 |  | 96.086 |  | 59.59 |  | 1241.5 |  | 4.224 |  | 243.433 |  | 3148.084 |  | 410.612
首钢长治钢铁有限公司 | 100 | 1 | 70.801 | 39 | 1724.948 | 56 | 348.219 | 19 | 523.913 | 60 | 523.852 | 57 | 21.894 | 9 | 173.32 | 4 | 543.434 | 38 | 3.175 | 13 | 1.522 | 36 | 87.443 | 56 | 54.901 | 60 | 1150.397 | 37 | 1.651 | 44 | 132.482 | 17 |  |  | 427.198 | 51
炼铁 | 100 |  | 70.801 |  | 1724.948 |  | 348.219 |  | 523.913 |  | 523.852 |  | 21.894 |  | 173.32 |  | 543.434 |  | 3.175 |  | 1.522 |  | 87.443 |  | 54.901 |  | 1150.397 |  | 1.651 |  | 132.482 |  |  |  | 427.198
3号高炉 | 100 |  | 58.277 |  | 1781.811 |  | 383.991 |  | 557.457 |  | 557.269 |  | 18.951 |  | 173.788 |  | 576.731 |  | 3.603 |  | 1.989 |  | 83.731 |  | 54.537 |  | 1138.975 |  | 2.066 |  | 87.924 |  |  |  | 463.587
6号高炉 | 100 |  | 51.759 |  | 1749.89 |  | 368.803 |  | 546.98 |  | 546.98 |  | 21.812 |  | 176.162 |  | 566.774 |  | 3.464 |  | 1.554 |  | 83.159 |  | 54.656 |  | 1132.875 |  | 1.852 |  | 85.317 |  |  |  | 455.042
8号高炉 | 100 |  | 76.107 |  | 1714.985 |  | 340.065 |  | 517.274 |  | 517.242 |  | 24.076 |  | 172.822 |  | 536.964 |  | 2.989 |  | 1.554 |  | 88.758 |  | 55.032 |  | 1150.533 |  | 1.456 |  | 178.525 |  |  |  | 418.438
9号高炉 | 100 |  | 77.236 |  | 1704.298 |  | 335.276 |  | 509.461 |  | 509.397 |  | 20.937 |  | 172.602 |  | 528.815 |  | 3.129 |  | 0.991 |  | 89.206 |  | 55.006 |  | 1179.108 |  | 1.615 |  | 177.792 |  |  |  | 411.998
山西省新临钢钢铁有限公司 | 100 | 1 | 27.614 | 63 | 1731.042 | 59 | 482.828 | 72 | 600.181 | 73 | 600.181 | 67 |  |  | 128.781 | 61 | 675.337 | 63 | 2.619 | 35 | 3.368 | 66 | 90.057 | 46 | 55.192 | 58 | 975.141 | 72 |  |  | 77.82 | 27 | 423.951 | 66 | 490.302 | 64
炼铁 | 100 |  | 27.614 |  | 1731.042 |  | 482.828 |  | 600.181 |  | 600.181 |  |  |  | 128.781 |  | 675.337 |  | 2.619 |  | 3.368 |  | 90.057 |  | 55.192 |  | 975.141 |  |  |  | 77.82 |  | 423.951 |  | 490.302
1#高炉(311m3) | 100 |  | 42.349 |  | 1713.452 |  | 508.77 |  | 632.716 |  | 632.716 |  |  |  | 130.587 |  |  |  | 2.269 |  | 2.463 |  | 90.56 |  | 55.565 |  | 926.35
5#高炉(311m3) | 100 |  | 21.993 |  | 1738.105 |  | 451.285 |  | 569.275 |  | 569.275 |  |  |  | 132.361 |  |  |  | 2.989 |  | 3.034 |  | 93.066 |  | 55.053 |  | 1045.508
6#高炉(380m3) | 100 |  | 18.978 |  | 1740.804 |  | 501.23 |  | 609.827 |  | 609.827 |  |  |  | 121.095 |  |  |  | 2.591 |  | 5.517 |  | 84.811 |  | 54.974 |  | 938.676
包头钢铁(集团)有限公司 | 100 | 1 | 50.573 | 52 | 1614.686 | 6 | 409.225 | 60 | 589.372 | 72 | 589.343 | 66 | 45.835 | 30 | 138.895 | 50 |  |  | 2.17 | 66 | 1.586 | 37 | 96.433 | 20 | 59.734 | 3 | 1101.866 | 62 | 2.974 | 17 | 1.658 | 30 | 4476.934 | 3
炼铁厂 | 100 |  | 50.573 |  | 1614.686 |  | 409.225 |  | 589.372 |  | 589.343 |  | 45.835 |  | 138.895 |  |  |  | 2.17 |  | 1.586 |  | 96.433 |  | 59.734 |  | 1101.866 |  | 2.974 |  | 1.658 |  | 4476.934
2#高炉 | 100 |  | 37.809 |  | 1615.789 |  | 422.043 |  | 619.557 |  | 619.557 |  | 51.998 |  | 150.716 |  |  |  | 2.125 |  | 1.404 |  | 95.947 |  | 59.771 |  | 1132.794 |  | 3.458 |  | 1.572 |  | 3782.069
5#高炉 | 100 |  | 48.236 |  | 1610.279 |  | 423.394 |  | 613.806 |  | 613.705 |  | 47.741 |  | 147.445 |  |  |  | 2.408 |  | 2.423 |  | 95.493 |  | 59.905 |  | 1139.2 |  | 3.503 |  | 1.487 |  | 4168.094
1#高炉 | 100 |  | 20.712 |  | 1618.061 |  | 439.504 |  | 609.112 |  | 609.012 |  | 52.99 |  | 121.917 |  |  |  | 1.939 |  | 0.645 |  | 99.594 |  | 59.617 |  | 970.76 |  | 2.587 |  | 1.625 |  | 4094.896
3#高炉 | 100 |  | 50.585 |  | 1618.343 |  | 419.091 |  | 585.755 |  | 585.755 |  | 41.414 |  | 129.391 |  |  |  | 2.221 |  | 1.354 |  | 96.238 |  | 59.823 |  | 1039.249 |  | 2.176 |  | 1.66 |  | 4475.639
4#高炉 | 100 |  | 54.477 |  | 1609.47 |  | 385.374 |  | 554.185 |  | 554.185 |  | 43.198 |  | 129.933 |  |  |  | 2.155 |  | 2.247 |  | 95.405 |  | 59.677 |  | 1161.378 |  | 3.284 |  | 1.625 |  | 4863.508
6#高炉 | 100 |  | 80.266 |  | 1615.444 |  | 379.823 |  | 571.058 |  | 571.058 |  | 41.061 |  | 154.281 |  |  |  | 2.23 |  | 1.444 |  | 95.992 |  | 59.658 |  | 1167.811 |  | 3.065 |  | 1.977 |  | 5437.894
鞍山钢铁集团公司 | 100 | 1 | 85.368 | 15 | 1658.017 | 20 | 331.998 | 10 | 491.861 | 19 | 491.814 | 20 | 51.564 | 32 | 141.819 | 49 | 525.381 | 14 | 2.092 | 70 | 1.283 | 26 | 96.617 | 19 | 58.78 | 10 | 1188.925 | 16 | 2.029 | 37 | 193.109 | 5 | 4123.761 | 4 | 387.017 | 17
鞍钢股份有限公司 | 100 |  | 85.971 |  | 1657.444 |  | 331.849 |  | 491.232 |  | 491.185 |  | 51.823 |  | 140.927 |  | 524.599 |  | 2.08 |  | 1.319 |  | 96.936 |  | 58.848 |  | 1190.528 |  | 2.05 |  | 181.306 |  | 4068.365 |  | 384.127
炼铁总厂 | 100 |  | 86.716 |  | 1657.217 |  | 336.563 |  | 491.903 |  | 491.84 |  | 48.831 |  | 139.239 |  | 524.633 |  | 2.164 |  | 1.352 |  | 100 |  | 58.786 |  | 1185.75 |  | 2.227 |  | 169.607 |  | 3666.999 |  | 382.194
1号高炉 | 100 |  | 89.93 |  | 1649.808 |  | 323.112 |  | 466.299 |  | 466.269 |  | 54.967 |  | 117.146 |  | 495.224 |  | 2.397 |  | 1.091 |  | 100 |  | 59.239 |  | 1185.75 |  | 3.103 |  | 198 |  | 3666.999 |  | 356.391
2号高炉 | 100 |  | 82.867 |  | 1653.707 |  | 335.428 |  | 474.939 |  | 474.939 |  | 32.197 |  | 138.166 |  | 505.791 |  | 2.233 |  | 1.358 |  | 100 |  | 58.57 |  | 1185.75 |  | 3.339 |  | 208.25 |  |  |  | 367.381
3号高炉 | 100 |  | 90.464 |  | 1652.391 |  | 329.397 |  | 476.188 |  | 476.188 |  | 31.625 |  | 147.91 |  | 508.932 |  | 2.365 |  | 1.659 |  | 100 |  | 58.57 |  | 1185.75 |  | 3.892 |  | 219 |  |  |  | 367.767
4号高炉 | 100 |  | 80.433 |  | 1681.925 |  | 334.512 |  | 492.82 |  | 492.568 |  | 63.843 |  | 126.061 |  | 524.416 |  | 2.012 |  | 1.469 |  | 100 |  | 58.579 |  | 1185.75 |  | 0.264 |  | 143.25 |  |  |  | 388.847
5号高炉 | 100 |  | 77.253 |  | 1660.07 |  | 352.034 |  | 532.347 |  | 532.159 |  | 63.618 |  | 153.822 |  | 569.473 |  | 2.243 |  | 0.33 |  | 100 |  | 59.027 |  | 1185.75 |  | 1.743 |  | 168.75 |  |  |  | 428.074
7号高炉 | 100 |  | 92.465 |  | 1654.371 |  | 339.399 |  | 514.732 |  | 514.732 |  | 58.962 |  | 152.833 |  | 551.194 |  | 2.182 |  | 1.295 |  | 100 |  | 58.629 |  | 1185.75 |  | 1.907 |  | 153 |  |  |  | 403.705
11号高炉 | 100 |  | 93.881 |  | 1654.718 |  | 354.462 |  | 509.905 |  | 509.857 |  | 44.505 |  | 144.231 |  | 543.198 |  | 1.582 |  | 2.262 |  | 100 |  | 58.868 |  | 1185.75 |  |  |  | 97 |  |  |  | 381.011
鲅鱼圈分公司 | 100 |  | 83.798 |  | 1658.106 |  | 318.084 |  | 489.273 |  | 489.273 |  | 60.559 |  | 145.857 |  | 524.5 |  | 1.871 |  | 1.201 |  | 87.994 |  | 59.028 |  | 1207.25 |  | 1.525 |  | 222.25 |  | 5979.954 |  | 389.772
高炉4038*2 | 100 |  | 83.798 |  | 1658.106 |  | 318.084 |  | 489.273 |  | 489.273 |  | 60.559 |  | 145.857 |  | 524.5 |  | 1.871 |  | 1.201 |  | 87.994 |  | 59.028 |  | 1207.25 |  | 1.525 |  | 222.25 |  | 5979.954 |  | 389.772
鞍凌钢铁有限公司 | 100 |  | 79.344 |  | 1663.746 |  | 333.48 |  | 498.143 |  | 498.099 |  | 48.969 |  | 150.738 |  | 533.187 |  | 2.218 |  | 0.966 |  | 93.443 |  | 58.099 |  | 1174.5 |  | 1.842 |  | 196.65 |  | 4773.232 |  | 415.896
炼铁厂 | 100 |  | 79.344 |  | 1663.746 |  | 333.48 |  | 498.143 |  | 498.099 |  | 48.969 |  | 150.738 |  | 533.187 |  | 2.218 |  | 0.966 |  | 93.443 |  | 58.099 |  | 1174.5 |  | 1.842 |  | 196.65 |  | 4773.232 |  | 415.896
高炉1座 | 100 |  | 79.344 |  | 1663.746 |  | 333.48 |  | 498.143 |  | 498.099 |  | 48.969 |  | 150.738 |  | 533.187 |  | 2.218 |  | 0.966 |  | 93.443 |  | 58.099 |  | 1174.5 |  | 1.842 |  | 196.65 |  | 4773.232 |  | 415.896
本溪钢铁(集团)有限公司 | 100 | 1 | 73.795 | 31 | 1652.286 | 16 | 374.456 | 42 | 515.657 | 54 | 515.657 | 53 |  |  | 142.811 | 48 | 547.214 | 43 | 2.486 | 45 | 1.858 | 44 | 95.164 | 28 | 58.359 | 11 | 1120.481 | 56 | 1.886 | 39 | 0.158 | 44 | 1401.483 | 37 | 403.141 | 33
炼铁厂 | 100 |  | 74.068 |  | 1643.493 |  | 345.445 |  | 503.698 |  | 503.698 |  |  |  | 144.634 |  | 537.352 |  | 2.296 |  | 1.398 |  | 96.055 |  | 59.097 |  | 1197.5 |  | 2.249 |  | 0.218 |  | 2260.43 |  | 404.587
5# 2600m3 | 100 |  | 49.688 |  | 1662.076 |  | 386.628 |  | 517.591 |  | 517.591 |  |  |  | 106.517 |  | 543.977 |  | 2.034 |  | 2.08 |  | 100 |  | 58.495 |  | 1170.25 |  | 1.537 |  | 0.197 |  | 2260.43 |  | 404.587
6# 2600m3 | 100 |  | 78.029 |  | 1642.951 |  | 349.104 |  | 500.761 |  | 500.761 |  |  |  | 150.721 |  | 534.359 |  | 2.49 |  | 0.86 |  | 94.962 |  | 58.873 |  | 1173.75 |  | 2.391 |  | 0.219
7# 2600m3 | 100 |  | 75.936 |  | 1643.031 |  | 344.402 |  | 501.296 |  | 501.296 |  |  |  | 154.206 |  | 535.863 |  | 2.476 |  | 2.237 |  | 95.082 |  | 59.039 |  | 1194.5 |  | 2.472 |  | 0.217
新1#4350m3 | 100 |  | 83.483 |  | 1634.026 |  | 321.231 |  | 499.674 |  | 499.674 |  |  |  | 155.008 |  | 536.724 |  | 2.229 |  | 0.415 |  | 95.247 |  | 59.62 |  | 1251.5 |  | 2.513 |  | 0.237
北营公司 | 100 |  | 73.405 |  | 1664.867 |  | 415.969 |  | 532.77 |  | 532.77 |  |  |  | 140.202 |  | 561.325 |  | 2.82 |  | 2.055 |  | 93.906 |  | 57.316 |  | 1088.053 |  | 1.878 |  | 0.132 |  | 907.847 |  | 401.073
5# 450m3 | 100 |  | 79.448 |  | 1665.419 |  | 446.142 |  | 551.859 |  | 551.859 |  |  |  | 127.407 |  | 577.785 |  | 3.039 |  | 1.36 |  | 92.804 |  | 56.784 |  | 1060.75 |  | 1.706 |  | 0.1 |  | 837.143 |  | 411.263
6# 450m3 | 100 |  | 79.787 |  | 1672.949 |  | 454.455 |  | 558.256 |  | 558.256 |  |  |  | 125.079 |  | 583.678 |  | 3.003 |  | 0.994 |  | 94.228 |  | 56.747 |  | 1047.5 |  | 1.87 |  | 0.097 |  | 823.076 |  | 411.284
7# 450m3 | 100 |  | 79.69 |  | 1701.318 |  | 445.496 |  | 546.335 |  | 546.335 |  |  |  | 121.193 |  | 571.002 |  | 2.968 |  | 1.458 |  | 92.352 |  | 56.747 |  | 1068 |  | 1.817 |  | 0.101 |  | 774.015 |  | 410.381
8# 530m3 | 100 |  | 75.382 |  | 1705.077 |  | 462.002 |  | 563.552 |  | 563.552 |  |  |  | 125.843 |  | 588.814 |  | 2.469 |  | 5.685 |  | 91.725 |  | 57.301 |  | 1075.5 |  | 1.631 |  | 0.118 |  | 788.93 |  | 408.218
9# 530m3 | 100 |  | 73.94 |  | 1699.439 |  | 448.197 |  | 550.457 |  | 550.457 |  |  |  | 127.01 |  | 575.923 |  | 2.722 |  | 0.933 |  | 92.354 |  | 57.428 |  | 1092.5 |  | 1.494 |  | 0.118 |  | 865.68 |  | 408.76
10# 530m3 | 100 |  | 65.007 |  | 1654.465 |  | 434.516 |  | 539.437 |  | 539.437 |  |  |  | 130.234 |  | 565.568 |  | 2.902 |  | 2.664 |  | 93.223 |  | 57.53 |  | 1075 |  | 1.994 |  | 0.14 |  | 772.816 |  | 409.281
11# 530m3 | 100 |  | 63.646 |  | 1639.336 |  | 431.763 |  | 533.484 |  | 533.484 |  |  |  | 125.881 |  | 558.77 |  | 3.186 |  | 1.806 |  | 91.889 |  | 57.323 |  | 1064 |  | 1.928 |  | 0.141 |  | 1013.02 |  | 409.079
12# 530m3 | 100 |  | 71.497 |  | 1671.54 |  | 456.223 |  | 559.759 |  | 559.759 |  |  |  | 128.442 |  | 585.531 |  | 2.943 |  | 3.136 |  | 90.813 |  | 57.466 |  | 1080.75 |  | 2.052 |  | 0.141 |  | 935.715 |  | 409.062
13# 530m3 | 100 |  | 76.618 |  | 1745.011 |  | 467.488 |  | 559.611 |  | 559.611 |  |  |  | 113.82 |  | 582.48 |  | 2.281 |  | 0.433 |  | 91.963 |  | 56.839 |  | 1075 |  | 1.374 |  | 0.135 |  | 242.391 |  | 406.693
北营新1#2850m3 | 100 |  | 73.519 |  | 1646.249 |  | 368.567 |  | 506.455 |  | 506.455 |  |  |  | 161.354 |  | 539.705 |  | 2.747 |  | 1.472 |  | 96.252 |  | 57.545 |  | 1235 |  | 2.058 |  | 0.23 |  | 1186.106 |  | 388.465
大连钢铁集团有限责任公司 | 99.856 | 63 |  |  |  |  | 430.39 | 65 | 485.271 | 10 |  |  |  |  | 66.618 | 73 |  |  | 1.565 | 74 | 2.902 | 63 |  |  | 57.548 | 19 | 1128 | 54 |  |  | 129.657 | 20 | 419.967 | 67 | 405.459 | 35
凌源钢铁集团有限责任公司 | 99.951 | 58 | 84.988 | 16 | 1666.441 | 22 | 373.845 | 40 | 495.957 | 24 | 495.12 | 26 |  |  | 152.642 | 36 | 526.487 | 16 | 2.549 | 40 | 3.119 | 65 | 99.926 | 1 | 57.341 | 23 | 1167.729 | 24 | 3.389 | 13 | 0.15 | 48 | 1585.948 | 32 | 394.737 | 27
炼铁厂 | 99.951 |  | 84.988 |  | 1666.441 |  | 373.845 |  | 495.957 |  | 495.12 |  |  |  | 152.642 |  | 526.487 |  | 2.549 |  | 3.119 |  | 99.926 |  | 57.341 |  | 1167.729 |  | 3.389 |  | 0.15 |  | 1585.948 |  | 394.737
1#高炉 | 99.878 |  | 77.206 |  | 1658.332 |  | 363.64 |  | 480.731 |  | 478.889 |  |  |  | 146.366 |  | 510.006 |  | 3.335 |  | 3.586 |  | 99.793 |  | 57.298 |  | 1119.971 |  | 3.625 |  | 0.116 |  | 1585.948 |  | 393.122
2#高炉 | 99.942 |  | 86.127 |  | 1642.43 |  | 370.286 |  | 497.809 |  | 496.902 |  |  |  | 159.407 |  | 529.693 |  | 3.498 |  | 6.157 |  | 100 |  | 57.754 |  | 1140.935 |  | 3.944 |  | 0.113 |  |  |  | 413.162
3#高炉 | 99.837 |  | 72.531 |  | 1662.758 |  | 368.455 |  | 484.697 |  | 482.125 |  |  |  | 145.305 |  | 513.76 |  | 2.203 |  | 1.478 |  | 99.721 |  | 57.64 |  | 1139.176 |  | 2 |  | 0.144 |  |  |  | 402.191
4#高炉 | 99.961 |  | 84.395 |  | 1663.348 |  | 366.735 |  | 494.707 |  | 494.038 |  |  |  | 159.964 |  | 526.699 |  | 2.892 |  | 1.367 |  | 99.921 |  | 57.255 |  | 1184.841 |  | 3.816 |  | 0.166 |  |  |  | 395.512
5#高炉 | 100 |  | 90.402 |  | 1677.247 |  | 382.384 |  | 503.192 |  | 503.06 |  |  |  | 151.013 |  | 533.397 |  | 2.219 |  | 2.685 |  | 100 |  | 57.211 |  | 1239.483 |  | 3.355 |  | 0.199 |  |  |  | 388.096
抚顺新钢铁有限责任公司 | 100 | 1 | 73.004 | 34 | 1681.624 | 29 | 362.063 | 30 | 490.386 | 16 | 490.015 | 17 | 17.535 | 5 | 163.278 | 16 | 542.876 | 35 | 3.561 | 6 | 1.458 | 33 | 99.467 | 6 | 56.866 | 30 | 1117.7 | 57 | 2.531 | 25 | 0.141 | 55 | 1034.121 | 53 | 412.869 | 43
炼铁厂 | 100 |  | 73.004 |  | 1681.624 |  | 362.063 |  | 490.386 |  | 490.015 |  | 17.535 |  | 163.278 |  | 542.876 |  | 3.561 |  | 1.458 |  | 99.467 |  | 56.866 |  | 1117.7 |  | 2.531 |  | 0.141 |  | 1034.121 |  | 412.869
3#450立高炉 | 100 |  | 72.568 |  | 1676.99 |  | 358.644 |  | 500.01 |  | 499.612 |  | 24.79 |  | 173.62 |  | 557.054 |  | 3.781 |  | 1.058 |  | 99.282 |  | 56.971 |  | 1122.25 |  | 3.216 |  | 0.14 |  | 1211.854 |  | 413.072
4#420立高炉 | 100 |  | 73.46 |  | 1680.089 |  | 363.099 |  | 495.995 |  | 495.304 |  | 19.84 |  | 167.176 |  | 550.115 |  | 3.568 |  | 0.922 |  | 99.509 |  | 56.877 |  | 1155 |  | 1.926 |  | 0.126 |  | 972.171 |  | 412.97
5#450立高炉 | 100 |  | 75.363 |  | 1676.259 |  | 351.119 |  | 479.353 |  | 478.9 |  | 16.869 |  | 163.913 |  | 531.901 |  | 3.329 |  | 1.774 |  | 99.297 |  | 57.002 |  | 1138.5 |  | 2.459 |  | 0.13 |  | 1050.779 |  | 413.63
新1#580立高炉 | 100 |  | 71.569 |  | 1682.791 |  | 349.414 |  | 487.694 |  | 487.651 |  | 17.23 |  | 177.852 |  | 544.495 |  | 3.57 |  | 0.909 |  | 99.191 |  | 56.841 |  | 1118.75 |  | 3.712 |  | 0.166 |  | 1421.033 |  | 413.049
新2#580立高炉 | 100 |  | 72.939 |  | 1689.217 |  | 385.235 |  | 488.225 |  | 487.83 |  | 10.314 |  | 135.34 |  | 530.889 |  | 3.542 |  | 2.649 |  | 100 |  | 56.702 |  | 1054 |  | 1.453 |  | 0.143 |  | 750.569 |  | 411.9
五矿营口中板有限责任公司 | 100 | 1 | 79.79 | 24 | 1559.912 | 3 | 334.12 | 12 | 486.901 | 12 | 486.901 | 13 |  |  | 178.676 | 3 | 584.816 | 58 | 3.509 | 8 | 1.822 | 42 | 89.256 | 49 | 57.996 | 16 | 1145.875 | 40 | 4.048 | 3 | 132 | 18 |  |  | 437.81 | 59
炼铁厂 | 100 |  | 79.79 |  | 1559.912 |  | 334.12 |  | 486.901 |  | 486.901 |  |  |  | 178.676 |  | 584.816 |  | 3.509 |  | 1.822 |  | 89.256 |  | 57.996 |  | 1145.875 |  | 4.048 |  | 132 |  |  |  | 437.81
1#高炉 | 100 |  | 82.247 |  | 1639.775 |  | 328.128 |  | 507.769 |  | 507.769 |  |  |  | 177.576 |  | 561.922 |  | 3.634 |  | 0.934 |  | 88.847 |  | 57.984 |  | 1151 |  | 4.298 |  | 136.25 |  |  |  | 456.435
2#高炉 | 100 |  | 79.333 |  | 1663.393 |  | 340.028 |  | 519.089 |  | 519.089 |  |  |  | 178.044 |  | 575.36 |  | 3.427 |  | 2.66 |  | 89.341 |  | 57.936 |  | 1150 |  | 4.01 |  | 132.5 |  |  |  | 466.425
3#高炉 | 100 |  | 80.663 |  | 1639.171 |  | 332.22 |  | 512.359 |  | 512.359 |  |  |  | 178.507 |  | 566.672 |  | 3.544 |  | 1.367 |  | 86.487 |  | 58.027 |  | 1147.5 |  | 4.105 |  | 129 |  |  |  | 460.467
4#高炉 | 100 |  | 76.743 |  | 1289.989 |  | 336.527 |  | 406.319 |  | 406.319 |  |  |  | 180.65 |  | 637.272 |  | 3.43 |  | 2.325 |  | 93.565 |  | 58.048 |  | 1135 |  | 3.823 |  | 130.25 |  |  |  | 366.071
通化钢铁集团有限责任公司 | 100 | 1 | 70.149 | 41 | 1670.655 | 25 | 336.772 | 14 | 513.049 | 49 | 512.767 | 47 |  |  | 163.344 | 15 | 556.359 | 52 | 2.713 | 31 | 0.779 | 8 | 99.873 | 2 | 56.518 | 40 | 1090.663 | 65 | 3.466 | 10 | 0.148 | 50 | 1249.166 | 46 | 403.768 | 34
1-5号高炉（350立方米*5） | 100 |  | 54.702 |  | 1680.467 |  | 352.175 |  | 535.555 |  | 534.95 |  |  |  | 161.215 |  | 579.152 |  | 3.31 |  | 0.82 |  | 99.981 |  | 55.765 |  | 1075.345 |  | 3.536 |  | 0.09 |  | 663.875 |  | 421.085
7号高炉（2680立方米） | 100 |  | 83.788 |  | 1661.991 |  | 323.173 |  | 493.178 |  | 493.16 |  |  |  | 165.224 |  | 536.235 |  | 2.34 |  | 0.584 |  | 99.777 |  | 57.199 |  | 1167.25 |  | 3.397 |  | 0.205 |  | 5658.647 |  | 388.478
西林钢铁集团有限公司 | 100 | 1 | 73.652 | 32 | 1735.738 | 60 | 425.532 | 64 | 515.512 | 53 | 515.148 | 50 |  |  | 80.215 | 71 | 543.336 | 37 | 2.574 | 39 | 2.803 | 62 | 99.705 | 3 | 58.808 | 7 | 1111.441 | 58 | 1.856 | 40 | 0.135 | 57 | 1058.179 | 49 | 399.651 | 31
西林钢铁集团有限公司本部 | 100 |  | 71.38 |  | 1755.232 |  | 413.755 |  | 510.527 |  | 510.283 |  |  |  | 83.549 |  | 539.846 |  | 2.983 |  | 3.47 |  | 100 |  | 58.928 |  | 1152.167 |  | 2.134 |  | 0.141 |  |  |  | 425.421
西钢炼铁总厂 | 100 |  | 71.38 |  | 1755.232 |  | 413.755 |  | 510.527 |  | 510.283 |  |  |  | 83.549 |  | 539.846 |  | 2.983 |  | 3.47 |  | 100 |  | 58.928 |  | 1152.167 |  | 2.134 |  | 0.141 |  |  |  | 425.421
550m^3*1 | 100 |  | 78.374 |  | 1773.855 |  | 401.927 |  | 511.948 |  | 511.693 |  |  |  | 89.407 |  | 544.041 |  | 3.804 |  | 2.195 |  | 100 |  | 58.677 |  | 1155.25 |  | 3.22 |  | 0.12 |  |  |  | 428.144
1080m^3*1 | 100 |  | 80.081 |  | 1756.101 |  | 414.122 |  | 510.231 |  | 510.144 |  |  |  | 83.555 |  | 539.478 |  | 3.354 |  | 1.673 |  | 100 |  | 58.872 |  | 1137.5 |  | 2.393 |  | 0.142 |  |  |  | 434.81
1260m^3*1 | 100 |  | 58.522 |  | 1741.395 |  | 421.702 |  | 509.803 |  | 509.422 |  |  |  | 79.44 |  | 537.245 |  | 2.383 |  | 6.883 |  | 100 |  | 59.159 |  | 1163.75 |  | 1.158 |  | 0.162 |  |  |  | 414.923
西林钢铁集团阿城钢铁公司 | 100 |  | 78.994 |  | 1689.963 |  | 453.188 |  | 527.218 |  | 526.565 |  |  |  | 72.388 |  | 551.53 |  | 1.947 |  | 1.422 |  | 98.987 |  | 58.515 |  | 1029.991 |  | 1.22 |  | 0.122 |  | 1058.179 |  | 339.142
阿钢炼铁总厂 | 100 |  | 78.994 |  | 1689.963 |  | 453.188 |  | 527.218 |  | 526.565 |  |  |  | 72.388 |  | 551.53 |  | 1.947 |  | 1.422 |  | 98.987 |  | 58.515 |  | 1029.991 |  | 1.22 |  | 0.122 |  | 1058.179 |  | 339.142
450m^3 | 100 |  | 82.375 |  | 1681.837 |  | 439.998 |  | 524.434 |  | 523.065 |  |  |  | 81.769 |  | 551.987 |  | 2.444 |  | 1.662 |  | 99.958 |  | 57.816 |  | 967.149 |  | 4.204 |  | 0.078 |  | 459.695 |  | 445.977
1260m^3 | 100 |  | 78.366 |  | 1691.475 |  | 455.642 |  | 527.736 |  | 527.217 |  |  |  | 70.642 |  | 551.445 |  | 1.876 |  | 1.326 |  | 98.807 |  | 58.646 |  | 1061.412 |  | 0.501 |  | 0.145 |  | 1397.221 |  | 319.262
上海宝钢集团 | 100 | 1 | 71.696 | 37 | 1583.082 | 4 | 302.744 | 1 | 455.294 | 1 | 455.27 | 1 |  |  | 157.441 | 29 | 489.628 | 1 | 2.209 | 63 | 1.43 | 32 | 85.068 | 66 | 59.766 | 2 | 1219.123 | 3 | 1.852 | 41 | 0.214 | 31 | 7720.225 | 1 | 383.376 | 12
南京钢铁集团有限公司 | 100 | 1 | 90.504 | 10 | 1618.419 | 9 | 377.605 | 45 | 483.149 | 6 | 483.149 | 8 |  |  | 152.114 | 37 | 524.955 | 13 | 2.503 | 42 | 1.277 | 25 | 89.498 | 48 | 58.801 | 8 | 1154.933 | 34 | 2.344 | 27 | 207.272 | 3 | 3219.239 | 12 | 390.922 | 22
350m3*1 | 100 |  | 50.459 |  | 1366.583 |  | 498.262 |  | 601.951 |  | 601.951 |  |  |  | 140.119 |  | 638.382 |  | 2.368 |  | 0.451 |  | 8.715 |  | 58.691 |  | 969 |  |  |  | 71 |  |  |  | 444.995
350m3*1 | 100 |  | 87.609 |  | 1343.193 |  | 348.203 |  | 501.134 |  | 501.134 |  |  |  | 153.031 |  | 545.332 |  | 3.962 |  |  |  | 86.18 |  | 58.745 |  | 1037 |  | 1.597 |  | 115 |  |  |  | 415.862
400m3*1 | [6 empty] | 356.11
2000m3*1 | 100 |  | 80.892 |  | 1626.242 |  | 353.928 |  | 481.963 |  | 481.963 |  |  |  | 154.167 |  | 524.258 |  | 2.428 |  | 2.394 |  | 89.654 |  | 58.745 |  | 1172.25 |  | 2.626 |  | 200.342 |  | 2648.389 |  | 390.095
2500m3*1 | 100 |  | 97.801 |  | 1629.577 |  | 357.197 |  | 490.234 |  | 490.234 |  |  |  | 139.54 |  | 528.871 |  | 2.353 |  | 1.067 |  | 88.927 |  | 58.689 |  | 1179 |  | 1.936 |  | 198.692 |  | 3222.921 |  | 389.968
2000m3*1 | 100 |  | 91.937 |  | 1623.67 |  | 410.709 |  | 473.563 |  | 473.563 |  |  |  | 164.083 |  | 518.276 |  | 2.692 |  | 0.821 |  | 91.068 |  | 58.98 |  | 1219 |  | 2.535 |  | 225.457 |  | 3589.101 |  | 390.088
江苏沙钢集团有限公司 | 100 | 1 | 88.589 | 13 | 1646.05 | 14 | 326.179 | 7 | 489.642 | 15 | 489.642 | 16 |  |  | 164.395 | 14 | 530.132 | 22 | 2.661 | 34 | 0.723 | 6 | 84.151 | 68 | 59.01 | 6 | 1130.727 | 51 | 4.321 | 2 | 0.143 | 54 | 3400.323 | 9 | 379.792 | 11
2680m3*3 | 100 |  | 88.6 |  | 1647.198 |  | 301.426 |  | 478.291 |  | 478.291 |  |  |  | 167.768 |  | 521.848 |  | 2.345 |  | 0.399 |  | 82.597 |  | 58.916 |  | 1169.417 |  | 4.425 |  | 0.199 |  | 7008.701 |  | 371.821
580m3*9 | 100 |  | 88.574 |  | 1644.528 |  | 359.006 |  | 504.696 |  | 504.696 |  |  |  | 159.923 |  | 541.119 |  | 3.241 |  | 0.844 |  | 86.215 |  | 59.135 |  | 1116.219 |  | 3.993 |  | 0.122 |  | 2020.649 |  | 390.364
江苏沙钢集团淮钢特殊钢有限公司 | 100 | 1 |  |  | 1665.84 | 21 | 375.842 | 43 | 504.856 | 34 | 504.202 | 33 |  |  | 161.266 | 22 | 537.109 | 29 | 4.023 | 2 | 1.226 | 22 | 90.722 | 42 | 58.114 | 13 | 1205.921 | 9 | 1.582 | 45 |  |  | 1950.767 | 19 | 411.141 | 41
1#高炉*2 | 100 |  |  |  | 1662.65 |  | 376.143 |  | 504.653 |  | 504.032 |  |  |  | 160.635 |  | 536.78 |  | 3.982 |  | 1.265 |  | 90.788 |  | 58.164 |  | 1212.78 |  | 1.728 |  |  |  | 1743.245 |  | 413.057
2#高炉 | 100 |  |  |  | 1668.426 |  | 375.598 |  | 505.02 |  | 504.339 |  |  |  | 161.778 |  | 537.375 |  | 4.056 |  | 1.184 |  | 90.669 |  | 58.073 |  | 1199.063 |  | 1.453 |  |  |  | 2159.169 |  | 409.587
江阴兴澄特种钢铁有限公司 | 100 | 1 | 38.063 | 60 | 1605.779 | 5 | 314.82 | 3 | 483.358 | 7 | 483.358 | 9 |  |  | 155.025 | 31 | 519.31 | 8 | 2.409 | 48 | 5.661 | 73 | 84.178 | 67 | 59.538 | 4 | 1185 | 18 | 3.845 | 5 | 226.843 | 1 | 3008.633 | 15 | 410.576 | 40
3200×1高炉 | 100 |  | 38.063 |  | 1605.779 |  | 314.82 |  | 483.358 |  | 483.358 |  |  |  | 155.025 |  | 519.31 |  | 2.409 |  | 5.661 |  | 84.178 |  | 59.538 |  | 1185 |  | 3.845 |  | 226.843 |  | 3008.633 |  | 410.576
江苏苏钢集团有限公司 | 99.97 | 52 | 28.532 | 62 | 1689.806 | 34 | 531.315 | 74 | 575.855 | 70 | 570.843 | 63 |  |  | 55.671 | 74 |  |  | 2.915 | 23 | 1.735 | 40 | 88.86 | 51 | 57.407 | 20 | 954.5 | 74 |  |  |  |  | 1674.585 | 29 | 436.311 | 57
高炉（506立方米*1） | 99.97 |  | 28.532 |  | 1689.806 |  | 531.315 |  | 575.855 |  | 570.843 |  |  |  | 55.671 |  |  |  | 2.915 |  | 1.735 |  | 88.86 |  | 57.407 |  | 954.5 | [5 empty] | 1674.585 |  | 436.311
徐州钢铁总厂 | 100 | 1 | 94.422 | 4 | 1637.391 | 12 | 445.012 | 68 | 525.471 | 61 | 483.763 | 10 |  |  | 79.415 | 72 | 525.471 | 15 | 3.075 | 18 | 2.956 | 64 | 97.799 | 13 | 57.166 | 27 | 1025.333 | 71 |  |  | 0.084 | 60 | 597.907 | 64
9#高炉 | 100 |  | 96.108 |  | 1657.953 |  | 478.597 |  | 555.672 |  | 497.94 |  |  |  | 66.811 |  |  |  | 2.888 |  | 3.795 |  | 98.522 |  | 57.331 |  | 849
10#高炉 | 100 |  | 94.222 |  | 1634.949 |  | 441.023 |  | 521.884 |  | 482.028 |  |  |  | 80.912 |  |  |  | 3.1 |  | 2.697 |  | 97.713 |  | 57.147 |  | 1113.5
江苏锡兴集团公司 | 100 | 1 | 64.209 | 45 | 1720.742 | 53 | 378.672 | 46 | 520.698 | 57 | 508.663 | 39 | 15.251 | 3 | 162.281 | 19 | 556.204 | 51 | 3.67 | 4 | 0.891 | 11 | 95.777 | 23 | 56.736 | 35 | 1127.711 | 55 | 3.875 | 4 | 92.19 | 25 | 854.265 | 59 | 440.936 | 62
1#高炉（450m^3) | 100 |  | 68.709 |  | 1720.331 |  | 385.403 |  | 527.935 |  | 516.675 |  | 15.673 |  | 162.492 |  | 563.568 |  | 3.64 |  | 0.896 |  | 95.675 |  | 56.745 |  | 1086.212 |  | 4.017 |  | 89.25 |  | 847.154 |  | 444.637
2#高炉(450m^3) | 100 |  | 59.784 |  | 1721.146 |  | 372.052 |  | 513.581 |  | 500.812 |  | 14.837 |  | 162.074 |  | 548.963 |  | 3.701 |  | 0.885 |  | 95.877 |  | 56.727 |  | 1169.21 |  | 3.733 |  | 95.131 |  | 861.376 |  | 437.295
江苏永钢集团公司 | 98.954 | 74 | 60.812 | 49 | 1650.666 | 15 | 389.713 | 54 | 504.887 | 35 | 504.887 | 34 |  |  | 143.968 | 47 | 519.285 | 7 | 3.39 | 9 | 0.732 | 7 | 86.997 | 60 | 57.326 | 25 | 1098.313 | 64 | 2.867 | 19 | 0.136 | 56 | 1795.292 | 24 | 385.724 | 15
1#高炉(450立方米) | 99.832 |  | 61.745 |  | 1658.447 |  | 413.736 |  | 531.709 |  | 531.709 |  |  |  | 147.466 |  | 551.442 |  | 3.883 |  | 0.917 |  | 88.352 |  | 57.145 |  | 957.375 |  | 3.632 |  | 0.129 |  | 1521.477 |  | 393.479
2#高炉(450立方米) | 99.996 |  | 65.76 |  | 1658.369 |  | 387.064 |  | 510.335 |  | 510.335 |  |  |  | 154.088 |  | 531.966 |  | 3.884 |  | 0.843 |  | 86.539 |  | 57.233 |  | 1053.05 |  | 3.995 |  | 0.136 |  | 1640.205 |  | 362.07
3#高炉(450立方米) | 99.977 |  | 63.985 |  | 1652.482 |  | 375.026 |  | 494.73 |  | 494.73 |  |  |  | 149.63 |  | 514.772 |  | 3.917 |  | 0.837 |  | 85.994 |  | 57.393 |  | 1127.1 |  | 2.66 |  | 0.134 |  | 1648.427 |  | 388.99
4#高炉(450立方米) | 99.978 |  | 72.649 |  | 1665.991 |  | 382.437 |  | 481.368 |  | 481.368 |  |  |  | 123.663 |  | 496.562 |  | 4.02 |  | 1.095 |  | 84.289 |  | 57.274 |  | 1092.5 |  | 3.424 |  | 0.112 |  | 1624.897 |  | 395.908
5#高炉(550立方米) | 99.461 |  | 53.861 |  | 1646.178 |  | 394.708 |  | 506.109 |  | 506.109 |  |  |  | 139.251 |  | 521.661 |  | 3.474 |  | 0.754 |  | 86.866 |  | 57.56 |  | 1111.5 |  | 3.154 |  | 0.128 |  | 1778.116 |  | 416.046
6#高炉(550立方米) | 99.347 |  | 41.543 |  | 1646.809 |  | 417.51 |  | 513.477 |  | 513.477 |  |  |  | 119.959 |  | 525.919 |  | 2.941 |  | 0.686 |  | 91.017 |  | 57.509 |  | 1191.625 |  | 1.392 |  | 0.116 |  | 1591.167 |  | 412.932
7#高炉(550立方米) | 87.665 |  | 33.878 |  | 1659.73 |  | 507.052 |  | 580.162 |  | 580.162 |  |  |  | 91.388 |  | 590.12 |  | 2.351 |  | 0.513 |  | 89.796 |  | 57.574 |  | 943.25 |  | 1.376 |  | 0.083 |  | 1320.06 |  | 449.707
8#高炉（1050立方米） | 99.922 |  | 63.603 |  | 1640.04 |  | 360.635 |  | 490.014 |  | 490.014 |  |  |  | 161.724 |  | 500.855 |  | 3.29 |  | 0.469 |  | 86.399 |  | 57.257 |  | 1202.53 |  | 2.731 |  | 0.192 |  | 2259.937 |  | 360.024
9#高炉（1050立方米） | 100 |  | 69.6 |  | 1646.125 |  | 358.486 |  | 487.015 |  | 487.015 |  |  |  | 160.661 |  | 497.703 |  | 3.375 |  | 0.469 |  | 86.097 |  | 57.212 |  | 1205.89 |  | 3.134 |  | 0.193 |  | 2318.142 |  | 359.526
申特钢铁有限公司 | 99.688 | 68 |  |  | 1685.095 | 31 | 363.715 | 32 | 501.762 | 30 |  |  |  |  | 153.562 | 33 | 538.057 | 30 | 3.308 | 12 | 0.662 | 2 | 83.333 | 71 | 56.593 | 36 | 1137.917 | 47 |  |  |  |  | 1363.564 | 40 | 398.813 | 29
1#450立方米高炉 | 99.752 |  |  |  | 1704.126 |  | 377.991 |  | 518.143 | [5 empty] | 158.964 |  | 558.568 |  | 3.721 |  | 1.278 |  | 85.928 |  | 56.571 |  | 1095.5 | [5 empty] | 1238.446 |  | 432.95
2#450立方米高炉 | 99.457 |  |  |  | 1705.518 |  | 379.159 |  | 511.858 | [5 empty] | 149.569 |  | 550.285 |  | 3.758 |  | 0.519 |  | 84.938 |  | 56.601 |  | 1103.5 | [5 empty] | 1250.727 |  | 428.54
3#1250立方米高炉 | 99.759 |  |  |  | 1668.531 |  | 351.238 |  | 490.662 | [5 empty] | 152.99 |  | 524.332 |  | 3.015 |  | 0.189 |  | 81.486 |  | 56.6 |  | 1214.75 | [5 empty] | 1482.543 |  | 371.667
杭州钢铁(集团)公司 | 100 | 1 | 78.099 | 26 | 1709.564 | 46 | 366.85 | 34 | 507.239 | 38 | 507.154 | 37 |  |  | 149.498 | 39 | 546.048 | 40 | 2.833 | 25 | 1.105 | 20 | 85.075 | 65 | 54.917 | 59 | 1150.909 | 36 |  |  | 158.364 | 11 | 1276.576 | 45 | 377.164 | 9
1#高炉（1250立方米） | 100 |  | 84.36 |  | 1701.805 |  | 345.425 |  | 488.404 |  | 488.341 |  |  |  | 149.374 |  | 528.343 |  | 2.773 |  | 0.696 |  | 84.691 |  | 54.853 |  | 1191.5 |  |  |  | 183 |  | 1275.98 |  | 376.536
2#高炉（749立方米） | 100 |  | 72.477 |  | 1726.85 |  | 412.616 |  | 538.991 |  | 538.663 |  |  |  | 134.344 |  | 573.959 |  | 2.715 |  | 2.305 |  | 85.628 |  | 54.983 |  | 1074.333 |  |  |  | 127.333 |  | 1271.331 |  | 380.255
3#高炉（521立方米） | 100 |  | 71.334 |  | 1712.669 |  | 376.429 |  | 519.998 |  | 519.998 |  |  |  | 157.439 |  | 559.033 |  | 3.001 |  | 0.833 |  | 85.376 |  | 54.983 |  | 1167.75 |  |  |  | 157 |  | 1280.201 |  | 376.549
马鞍山钢铁股份有限公司 | 100 | 1 | 48.234 | 54 | 1645.143 | 13 | 340.096 | 15 | 491.758 | 18 | 491.537 | 19 |  |  | 158.657 | 27 | 527.391 | 19 | 2.342 | 56 | 1.014 | 16 | 92.307 | 35 | 57.378 | 22 | 1110.464 | 59 | 2.237 | 32 | 135.383 | 16 | 2150.519 | 17 | 423.807 | 50
第一炼铁总厂 | 100 |  | 49.433 |  | 1672.616 |  | 371.311 |  | 503.981 |  | 503.265 |  |  |  | 145.693 |  | 542.904 |  | 3.101 |  | 0.87 |  | 96.078 |  | 56.183 |  | 1041.245 |  | 1.244 |  | 95.668 |  | 1042.84 |  | 444.814
高炉460m3*4 | 100 |  | 49.433 |  | 1672.616 |  | 371.311 |  | 503.981 |  | 503.265 |  |  |  | 145.693 |  | 542.904 |  | 3.101 |  | 0.87 |  | 96.078 |  | 56.183 |  | 1041.245 |  | 1.244 |  | 95.668 |  | 1042.84 |  | 444.814
第二炼铁总厂 | 100 |  | 42.427 |  | 1657.963 |  | 348.63 |  | 503.187 |  | 502.865 |  |  |  | 166.921 |  | 538.907 |  | 2.34 |  | 1.572 |  | 88.662 |  | 56.921 |  | 1129.211 |  | 2.549 |  | 186.042 |  | 1952.265 |  | 435.289
高炉1000m3 | 100 |  | 34.598 |  | 1654.788 |  | 362.096 |  | 527.47 |  | 527.261 |  |  |  | 176.79 |  | 565.49 |  | 2.568 |  | 0.369 |  | 88.552 |  | 57.31 |  | 1025.267 |  | 3.256 |  | 161.683 |  | 1345.48 |  | 477.735
高炉2500m3*2 | 100 |  | 44.18 |  | 1658.674 |  | 345.616 |  | 497.751 |  | 497.405 |  |  |  | 164.712 |  | 532.956 |  | 2.294 |  | 2.174 |  | 88.687 |  | 56.834 |  | 1181.183 |  | 2.378 |  | 198.221 |  | 2171.435 |  | 425.786
第三炼铁总厂 | 100 |  | 52.538 |  | 1626.474 |  | 323.734 |  | 478.849 |  | 478.849 |  |  |  | 155.957 |  | 513.412 |  | 2.181 |  | 0.446 |  | 94.114 |  | 58.126 |  | 1211.842 |  | 2.69 |  | 134.391 |  | 3616.826 |  | 408.182
高炉4000m3*2 | 100 |  | 52.538 |  | 1626.474 |  | 323.734 |  | 478.849 |  | 478.849 |  |  |  | 155.957 |  | 513.412 |  | 2.181 |  | 0.446 |  | 94.114 |  | 58.126 |  | 1211.842 |  | 2.69 |  | 134.391 |  | 3616.826 |  | 408.182
马钢（合肥）钢铁有限责任公司 | 99.932 | 60 | 66.299 | 43 | 1685.144 | 32 | 341.281 | 16 | 512.062 | 45 | 511.762 | 44 |  |  | 182.096 | 1 | 551.271 | 47 | 2.706 | 32 | 0.785 | 9 | 87.122 | 58 | 56.801 | 32 | 1099.522 | 63 | 2.266 | 31 | 0.072 | 61 | 739.832 | 61 | 434.732 | 55
炼铁 | 99.932 |  | 66.299 |  | 1685.144 |  | 341.281 |  | 512.062 |  | 511.762 |  |  |  | 182.096 |  | 551.271 |  | 2.706 |  | 0.785 |  | 87.122 |  | 56.801 |  | 1099.522 |  | 2.266 |  | 0.072 |  | 739.832 |  | 434.732
1号高炉（420m^3） | 99.923 |  | 75.539 |  | 1687.059 |  | 336.575 |  | 508.49 |  | 508.49 |  |  |  | 185.221 |  | 548.171 |  | 2.719 |  | 0.982 |  | 86.694 |  | 56.739 |  | 1120.408 |  | 2.618 |  | 0.067 |  | 820.644 |  | 393.683
2号高炉（420m^3） | 99.976 |  | 70.823 |  | 1680.851 |  | 340.287 |  | 507.827 |  | 507.166 |  |  |  | 177.429 |  | 546.156 |  | 3.18 |  | 0.794 |  | 86.997 |  | 56.824 |  | 1098.716 |  | 2.233 |  | 0.08 |  | 870.478 |  | 371.145
3号高炉（420m^3） | 99.913 |  | 60.033 |  | 1683.6 |  | 339.239 |  | 512.677 |  | 512.538 |  |  |  | 185.239 |  | 552.53 |  | 2.524 |  | 0.334 |  | 86.58 |  | 56.949 |  | 1113.454 |  | 2.226 |  | 0.072 |  | 685.352 |  | 471.398
4号高炉（420m^3） | 99.9 |  | 54.174 |  | 1690.552 |  | 351.558 |  | 522.459 |  | 522.088 |  |  |  | 180.994 |  | 561.559 |  | 2.372 |  | 1.028 |  | 88.514 |  | 56.685 |  | 1060.29 |  | 1.951 |  | 0.069 |  | 585.626 |  | 541.936
新余钢铁有限责任公司 | 99.986 | 50 | 84.951 | 17 | 1736.473 | 61 | 401.775 | 58 | 520.973 | 58 | 520.809 | 55 |  |  | 148.998 | 41 | 550.773 | 46 | 2.579 | 38 | 4.627 | 71 | 94.97 | 29 | 54.571 | 62 | 1185.25 | 17 |  |  | 0.192 | 37 | 4084.971 | 5
一铁厂 | 100 |  | 81.479 |  | 1711.488 |  | 384.388 |  | 509.019 |  | 509.019 |  |  |  | 155.789 |  | 540.177 |  | 2.448 |  | 1.264 |  | 96.014 |  | 55.094 |  | 1220.75 |  |  |  | 0.221 |  | 5851.701
9号高炉(2500立方米) | 100 |  | 81.439 |  | 1674.819 |  | 387.078 |  | 510.879 |  | 510.879 |  |  |  | 154.752 |  | 541.83 |  | 2.409 |  | 2.001 |  | 96.016 |  | 55.05 |  | 1218 |  |  |  | 0.219 |  | 5735.897
10号高炉(2500立方米) | 100 |  | 81.518 |  | 1747.01 |  | 381.782 |  | 507.217 |  | 507.217 |  |  |  | 156.794 |  | 538.576 |  | 2.487 |  | 0.528 |  | 96.011 |  | 55.135 |  | 1223.5 |  |  |  | 0.224 |  | 5968.432
二铁厂 | 99.971 |  | 88.652 |  | 1763.112 |  | 420.314 |  | 533.719 |  | 533.373 |  |  |  | 141.756 |  | 562.071 |  | 2.735 |  | 6.308 |  | 93.891 |  | 54.03 |  | 1167.5 |  |  |  | 0.178 |  | 3090.691
6号高炉(1050立方米) | 100 |  | 90.4 |  | 1771.397 |  | 417.948 |  | 531.512 |  | 531.201 |  |  |  | 141.954 |  | 559.903 |  | 2.618 |  | 7.74 |  | 92.702 |  | 53.787 |  | 1177 |  |  |  | 0.178 |  | 2945.268
7号高炉(1050立方米) | 99.915 |  | 83.81 |  | 1758.213 |  | 422.22 |  | 533.537 |  | 533.227 |  |  |  | 139.146 |  | 561.366 |  | 2.716 |  | 3.468 |  | 91.095 |  | 53.926 |  | 1143.75 |  |  |  | 0.17 |  | 3139.174
8号高炉(1050立方米) | 99.966 |  | 86.908 |  | 1764.545 |  | 425.846 |  | 538.884 |  | 538.128 |  |  |  | 141.298 |  | 567.144 |  | 2.617 |  | 6.786 |  | 95.851 |  | 54.348 |  | 1148 |  |  |  | 0.174 |  | 2892.202
11号高炉(1050立方米) | 100 |  | 93.043 |  | 1759.054 |  | 415.819 |  | 531.302 |  | 531.246 |  |  |  | 144.354 |  | 560.173 |  | 2.99 |  | 7.237 |  | 95.756 |  | 54.058 |  | 1201.25 |  |  |  | 0.191 |  | 3393.667
南昌长力钢铁股份有限公司 | 100 | 1 | 69.161 | 42 | 1672.649 | 26 | 380.796 | 49 | 500.276 | 28 | 499.223 | 28 |  |  | 132.864 | 56 | 528.314 | 20 | 3.122 | 15 | 2.219 | 52 | 98.765 | 7 | 56.836 | 31 | 1190.083 | 15 | 1.665 | 43 | 0.17 | 42 | 1486.501 | 36 | 387.555 | 18
炼铁厂 | 100 |  | 69.161 |  | 1672.649 |  | 380.796 |  | 500.276 |  | 499.223 |  |  |  | 132.864 |  | 528.314 |  | 3.122 |  | 2.219 |  | 98.765 |  | 56.836 |  | 1190.083 |  | 1.665 |  | 0.17 |  | 1486.501 |  | 387.555
3#高炉(510m＾3) | 100 |  | 60.841 |  | 1673.195 |  | 441.687 |  | 538.479 |  | 533.9 |  |  |  | 105.886 |  | 560.999 |  | 2.943 |  | 4.094 |  | 100 |  | 57.073 |  | 1149 |  | 0.908 |  | 0.127 |  | 1486.501 |  | 424.147
新1#高炉(1050m＾3) | 100 |  | 71.316 |  | 1674.656 |  | 364.601 |  | 490.718 |  | 490.11 |  |  |  | 136.672 |  | 519.916 |  | 3.15 |  | 1.54 |  | 98.726 |  | 56.812 |  | 1178.75 |  | 1.708 |  | 0.186 |  |  |  | 379.358
新2#高炉(1050m＾3) | 100 |  | 70.737 |  | 1670.422 |  | 369.682 |  | 492.708 |  | 492.663 |  |  |  | 141.12 |  | 522.057 |  | 3.181 |  | 1.022 |  | 98.253 |  | 56.754 |  | 1242.5 |  | 2.033 |  | 0.197
江西萍钢实业股份有限公司 | 99.952 | 57 | 57.108 | 51 | 1680.61 | 28 | 394.165 | 55 | 541.682 | 65 | 540.775 | 61 |  |  | 137.478 | 51 | 559.503 | 54 | 2.611 | 37 | 2.045 | 48 | 97.284 | 17 | 57.272 | 26 | 1161.596 | 28
（萍乡）1#高炉 | 100 |  | 73.928 |  | 1683.238 |  | 367.846 |  | 526.55 |  | 526.06 |  |  |  | 147.138 |  | 544.184 |  | 3.451 |  | 0.902 |  | 95.751 |  | 56.819 |  | 1207.5
（萍乡）2#高炉 | 100 |  | 50.432 |  | 1685.557 |  | 377.177 |  | 518.307 |  | 518.026 |  |  |  | 144.182 |  | 546.399 |  | 2.672 |  | 2.025 |  | 96.138 |  | 56.666 |  | 1170.25
（萍乡）3#高炉 | 99.999 |  | 64.374 |  | 1687.112 |  | 384.97 |  | 522.635 |  | 521.104 |  |  |  | 138.896 |  | 549.666 |  | 3.094 |  | 0.833 |  | 98.049 |  | 56.55 |  | 1078.5
（萍乡）4#高炉 | 100 |  | 71.136 |  | 1685.025 |  | 377.565 |  | 526.498 |  | 525.91 |  |  |  | 147.025 |  | 543.046 |  | 3.83 |  | 0.583 |  | 96.012 |  | 56.806 |  | 1204
（安源）1#高炉 | 99.896 |  | 55.618 |  | 1685.671 |  | 373.233 |  | 523.803 |  | 523.784 |  |  |  | 135.461 |  | 541.85 |  | 3.363 |  | 1.279 |  | 94.86 |  | 57.114 |  | 1150.75
（安源）2#高炉 | 99.822 |  | 45.985 |  | 1708.887 |  | 392.105 |  | 542.822 |  | 542.752 |  |  |  | 136.99 |  | 561.251 |  | 3.039 |  | 6.572 |  | 95.39 |  | 57.091 |  | 1157.75
（安源）3#高炉 | 99.91 |  | 50.297 |  | 1679.072 |  | 387.988 |  | 541.385 |  | 541.385 |  |  |  | 135.156 |  | 559.843 |  | 3.371 |  | 1.192 |  | 94.799 |  | 57.021 |  | 1159.25
（安源）4#高炉 | 99.934 |  | 58.338 |  | 1773.292 |  | 402.387 |  | 546.383 |  | 542.992 |  |  |  | 135.372 |  | 560.604 |  | 1.808 |  | 5.547 |  | 95.115 |  | 56.943 |  | 1146.25
（九江）1#高炉 | 99.715 |  | 48.579 |  | 1660.206 |  | 422.856 |  | 578.895 |  | 578.814 |  |  |  | 143.728 |  | 596.233 |  | 3.296 |  | 2.692 |  | 99.072 |  | 57.367 |  | 1159.25
（九江）2#高炉 | 100 |  | 65.555 |  | 1650.657 |  | 382.708 |  | 527.17 |  | 526.995 |  |  |  | 127.681 |  | 543.221 |  | 2.436 |  | 0.598 |  | 99.038 |  | 57.5 |  | 1183.5
（九江）3#高炉 | 100 |  | 59.4 |  | 1662.192 |  | 406.425 |  | 549.392 |  | 546.036 |  |  |  | 138.321 |  | 565.277 |  | 2.236 |  | 1.463 |  | 99.389 |  | 57.931 |  | 1131.667
（九江）4#高炉 | 100 |  | 46.515 |  | 1656.734 |  | 415.238 |  | 562.147 |  | 562.08 |  |  |  | 133.785 |  | 578.47 |  | 2.157 |  | 0.656 |  | 99.027 |  | 57.852 |  | 1183
三钢(集团)有限责任公司 | 100 | 1 | 82.276 | 20 | 1702.047 | 42 | 351.17 | 22 | 491.021 | 17 | 490.884 | 18 | 31.299 | 18 | 148.909 | 42 | 531.378 | 23 | 2.911 | 24 | 0.681 | 4 | 94.41 | 30 | 55.84 | 49 | 1210.199 | 5 | 3.649 | 8 | 0.147 | 51 | 1320.921 | 44 | 378.54 | 10
炼铁厂 | 100 |  | 82.276 |  | 1702.047 |  | 351.17 |  | 491.021 |  | 490.884 |  | 31.299 |  | 148.909 |  | 531.378 |  | 2.911 |  | 0.681 |  | 94.41 |  | 55.84 |  | 1210.199 |  | 3.649 |  | 0.147 |  | 1320.921 |  | 378.54
7#炉（420m^3） | 100 |  | 69.415 |  | 1714.607 |  | 369.092 |  | 508.158 |  | 507.875 |  | 32.84 |  | 146.013 |  | 547.945 |  | 3.116 |  | 0.481 |  | 93.281 |  | 55.69 |  | 1217.129 |  | 4.542 |  | 0.1
8#炉（420m^3） | 100 |  | 80.731 |  | 1719.93 |  | 379.42 |  | 513.573 |  | 513.45 |  | 27.054 |  | 146.406 |  | 552.88 |  | 3.088 |  | 0.218 |  | 93.972 |  | 55.721 |  | 1213.565 |  | 4.588 |  | 0.091
3#炉（420m^3） | 100 |  | 75.017 |  | 1727.671 |  | 385.835 |  | 525.035 |  | 524.706 |  | 30.921 |  | 148.494 |  | 565.251 |  | 3.041 |  | 2.168 |  | 95.133 |  | 55.629 |  | 1192.465 |  | 4.115 |  | 0.097
4#炉（1050m^3） | 100 |  | 75.494 |  | 1697.673 |  | 339.807 |  | 479.623 |  | 479.623 |  | 33.196 |  | 146.587 |  | 519.589 |  | 2.803 |  | 0.31 |  | 94.347 |  | 56.006 |  | 1196.8 |  | 3.167 |  | 0.179
5#炉(1050m^3) | 100 |  | 85.767 |  | 1704.325 |  | 356.982 |  | 495.32 |  | 495.129 |  | 33.116 |  | 144.712 |  | 534.809 |  | 3.111 |  | 0.69 |  | 95.524 |  | 55.926 |  | 1201.975 |  | 3.229 |  | 0.182
6#炉（1800m^3） | 100 |  | 89.485 |  | 1689.122 |  | 333.86 |  | 476.533 |  | 476.426 |  | 29.735 |  | 154.549 |  | 518.144 |  | 2.743 |  | 0.275 |  | 93.931 |  | 55.806 |  | 1238.742 |  | 3.539 |  | 0.224
（山东集团）济南钢铁公司 | 99.929 | 61 | 71.14 | 38 | 1718.52 | 52 | 364.729 | 33 | 493.083 | 20 | 492.95 | 21 | 39.636 | 27 | 131.947 | 57 | 536.312 | 28 | 2.491 | 43 | 1.652 | 39 | 86.253 | 62 | 56.103 | 44 | 1129.8 | 52 | 2.273 | 30 | 0.165 | 43 | 1491.745 | 35 | 392.753 | 24
新炼铁厂(3200) | 99.83 |  | 68.67 |  | 1684.569 |  | 356.494 |  | 480.088 |  | 480.07 |  | 36.819 |  | 129.224 |  | 522.537 |  | 2.391 |  | 1.126 |  | 85.685 |  | 57.345 |  | 1188 |  | 2.328 |  | 0.219 |  | 6702.234 |  | 376.242
1#高炉(3200立方米*1) | 99.83 |  | 68.67 |  | 1684.569 |  | 356.494 |  | 480.088 |  | 480.07 |  | 36.819 |  | 129.224 |  | 522.537 |  | 2.391 |  | 1.126 |  | 85.685 |  | 57.345 |  | 1188 |  | 2.328 |  | 0.219 |  | 6702.234 |  | 376.242
铸管公司 | 100 |  | 66.436 |  | 1828.698 |  | 459.213 |  | 569.593 |  | 569.164 |  | 29.705 |  | 115.245 |  | 604.163 |  | 3.071 |  | 1.237 |  | 88.445 |  | 52.362 |  | 1043 |  |  |  | 0.1 |  | 1102.746 |  | 468.199
1#高炉（350立方米*2) | 100 |  | 66.436 |  | 1828.698 |  | 459.213 |  | 569.593 |  | 569.164 |  | 29.705 |  | 115.245 |  | 604.163 |  | 3.071 |  | 1.237 |  | 88.445 |  | 52.362 |  | 1043 |  |  |  | 0.1 |  | 1102.746 |  | 468.199
二炼铁厂（1750） | 100 |  | 74.383 |  | 1723.633 |  | 350.668 |  | 487.286 |  | 487.107 |  | 44.367 |  | 138.124 |  | 533.16 |  | 2.476 |  | 2.293 |  | 86.219 |  | 55.928 |  | 1187.5 |  | 2.177 |  | 0.197 |  | 928.37 |  | 390.29
高炉（1750立方米*3） | 100 |  | 74.383 |  | 1723.633 |  | 350.668 |  | 487.286 |  | 487.107 |  | 44.367 |  | 138.124 |  | 533.16 |  | 2.476 |  | 2.293 |  | 86.219 |  | 55.928 |  | 1187.5 |  | 2.177 |  | 0.197 |  | 928.37 |  | 390.29
（山东集团）莱芜钢铁公司 | 100 | 1 | 79.856 | 23 | 1693.955 | 38 | 362.024 | 29 | 494.477 | 21 | 494.258 | 23 | 29.676 | 16 | 166.457 | 10 | 528.476 | 21 | 2.531 | 41 | 1.811 | 41 | 92.879 | 34 | 56.29 | 42 | 1154.968 | 33 | 2.188 | 34 | 0.183 | 38 | 3407.494 | 8 | 397.252 | 28
莱芜分公司 | 100 |  | 54.809 |  | 1683.569 |  | 382.303 |  | 510.308 |  | 509.79 |  |  |  | 160.038 |  | 542.329 |  | 2.74 |  | 1.487 |  | 91.984 |  | 56.747 |  | 1127 |  | 1.962 |  | 0.174 |  | 2116.127 |  | 422.796
炼铁厂 | 100 |  | 54.809 |  | 1683.569 |  | 382.303 |  | 510.308 |  | 509.79 |  |  |  | 160.038 |  | 542.329 |  | 2.74 |  | 1.487 |  | 91.984 |  | 56.747 |  | 1127 |  | 1.962 |  | 0.174 |  | 2116.127 |  | 422.796
1#高炉(1080立方米×1) | 100 |  | 56.346 |  | 1676.864 |  | 386.766 |  | 506.467 |  | 505.436 |  |  |  | 149.626 |  | 536.392 |  | 2.601 |  | 1.284 |  | 92.634 |  | 57.025 |  | 1231.25 |  | 1.617 |  | 0.177 |  | 2715.491 |  | 415.389
2#高炉(1080立方米×1) | 100 |  | 77.292 |  | 1676.858 |  | 387.925 |  | 518.591 |  | 518.499 |  |  |  | 163.393 |  | 551.257 |  | 2.576 |  | 1.911 |  | 92.045 |  | 56.747 |  | 999.75 |  | 2.19 |  | 0.171 |  | 2485.532 |  | 418.268
3#高炉(1080立方米×2) | 100 |  | 57.924 |  | 1698.972 |  | 384.192 |  | 509.319 |  | 508.425 |  |  |  | 156.408 |  | 540.601 |  | 3.017 |  | 2.507 |  | 92.389 |  | 57.131 |  | 1112 |  | 1.321 |  | 0.169 |  | 709.014 |  | 446.836
4#高炉(1080立方米×2) | 100 |  | 44.152 |  | 1685.888 |  | 377.508 |  | 508.494 |  | 508.173 |  |  |  | 164.281 |  | 541.789 |  | 2.824 |  | 1.086 |  | 91.569 |  | 56.531 |  | 1144.125 |  | 2.17 |  | 0.177 |  | 2987.293 |  | 422.564
型钢公司 | 100 |  | 96.144 |  | 1706.323 |  | 350.902 |  | 488.401 |  | 488.331 |  | 42.853 |  | 171.874 |  | 522.775 |  | 2.375 |  | 2.879 |  | 94.139 |  | 55.911 |  | 1194.375 |  | 2.281 |  | 0.185 |  | 5051.189 |  | 403.356
炼铁厂 | 100 |  | 96.144 |  | 1706.323 |  | 350.902 |  | 488.401 |  | 488.331 |  | 42.853 |  | 171.874 |  | 522.775 |  | 2.375 |  | 2.879 |  | 94.139 |  | 55.911 |  | 1194.375 |  | 2.281 |  | 0.185 |  | 5051.189 |  | 403.356
1#高炉(1880立方米×2) | 100 |  | 96.144 |  | 1706.323 |  | 350.902 |  | 488.401 |  | 488.331 |  | 42.853 |  | 171.874 |  | 522.775 |  | 2.375 |  | 2.879 |  | 94.139 |  | 55.911 |  | 1194.375 |  | 2.281 |  | 0.185 |  | 5051.189 |  | 403.356
集团炼铁厂 | 100 |  | 99.715 |  | 1695.875 |  | 343.623 |  | 479.74 |  | 479.74 |  | 46.765 |  | 170.147 |  | 513.77 |  | 2.429 |  | 1.197 |  | 92.805 |  | 56.029 |  | 1209 |  | 2.462 |  | 0.222 |  | 7837.5 |  | 351.445
3200m3高炉 | 100 |  | 99.715 |  | 1695.875 |  | 343.623 |  | 479.74 |  | 479.74 |  | 46.765 |  | 170.147 |  | 513.77 |  | 2.429 |  | 1.197 |  | 92.805 |  | 56.029 |  | 1209 |  | 2.462 |  | 0.222 |  | 7837.5 |  | 351.445
青岛钢铁集团有限责任公司 | 100 | 1 | 21.878 | 64 | 1724.215 | 55 | 316.421 | 4 | 481.647 | 3 | 481.606 | 4 |  |  | 170.949 | 8 | 524.791 | 12 | 3.004 | 21 | 1.621 | 38 | 87.044 | 59 | 55.895 | 47 | 1078.063 | 67 |  |  | 104.875 | 23 | 682.279 | 62 | 390.89 | 21
银钢炼铁有限责任公司 | 100 |  | 21.878 |  | 1724.215 |  | 316.421 |  | 481.647 |  | 481.606 |  |  |  | 170.949 |  | 524.791 |  | 3.004 |  | 1.621 |  | 87.044 |  | 55.895 |  | 1078.063 |  |  |  | 104.875 |  | 682.279 |  | 390.89
2#500 | 100 |  | 25.463 |  | 1718.999 |  | 319.061 |  | 494.157 |  | 494.157 |  |  |  | 172.209 |  | 540.432 |  | 2.436 |  | 1.757 |  | 86.084 |  | 56.989 |  | 1042.333 |  |  |  | 93.667
3#500 | 100 |  | 33.626 |  | 1726.032 |  | 303.426 |  | 476.4 |  | 476.291 |  |  |  | 171.659 |  | 522.614 |  | 3.125 |  | 1.594 |  | 86.316 |  | 55.745 |  | 1073.25 |  |  |  | 109.75
4#625 | 100 |  | 33.454 |  | 1738.807 |  | 319.784 |  | 484.06 |  | 484.012 |  |  |  | 167.767 |  | 526.054 |  | 2.812 |  | 1.782 |  | 87.452 |  | 55.539 |  | 1071.5 |  |  |  | 107.5
5#500 | 100 |  |  |  | 1695.525 |  | 320.288 |  | 483.628 |  | 483.628 |  |  |  | 168.385 |  | 526.85 |  | 3.165 |  | 0.26 |  | 94.665 |  | 55.6 |  | 1060 |  |  |  | 94
6#500 | 100 |  | 1.629 |  | 1714.067 |  | 322.639 |  | 478.216 |  | 478.216 |  |  |  | 173.246 |  | 518.526 |  | 3.437 |  | 1.57 |  | 86.749 |  | 55.949 |  | 1120.75 |  |  |  | 108.5
（山东集团）张店钢铁总厂 | 100 | 1 | 63.441 | 46 | 1704.508 | 44 | 425.069 | 62 | 532.723 | 63 | 532.723 | 60 | 18.895 | 8 | 113.292 | 65 | 557.276 | 53 | 2.139 | 69 | 2.084 | 49 | 90.967 | 40 | 55.357 | 54 | 1050.25 | 69 | 1.806 | 42 | 0.183 | 38 | 1176.72 | 47 | 423.707 | 49
高炉（1350立方米） | 100 |  | 63.441 |  | 1704.508 |  | 425.069 |  | 532.723 |  | 532.723 |  |  |  | 113.292 |  | 557.276 |  | 2.139 |  | 2.084 |  | 90.967 |  | 55.357 |  | 1050.25 |  |  |  | 0.183 |  | 1176.72 |  | 423.707
山东泰山钢铁有限公司 | 99.98 | 51 | 61.93 | 47 | 1683.953 | 30 | 367.457 | 36 | 494.704 | 23 | 494.643 | 24 |  |  | 159.057 | 25 | 526.514 | 17 | 2.473 | 46 | 0.665 | 3 | 86.77 | 61 | 56.992 | 29 | 1210.137 | 6 | 2.305 | 28 | 0.203 | 35 | 1557.368 | 34 | 367.371 | 6
有限公司 | 99.98 |  | 61.93 |  | 1683.953 |  | 367.457 |  | 494.704 |  | 494.643 |  |  |  | 159.057 |  | 526.514 |  | 2.473 |  | 0.665 |  | 86.77 |  | 56.992 |  | 1210.137 |  | 2.305 |  | 0.203 |  | 1557.368 |  | 367.371
炼铁厂 | 99.98 |  | 61.93 |  | 1683.953 |  | 367.457 |  | 494.704 |  | 494.643 |  |  |  | 159.057 |  | 526.514 |  | 2.473 |  | 0.665 |  | 86.77 |  | 56.992 |  | 1210.137 |  | 2.305 |  | 0.203 |  | 1557.368 |  | 367.371
新1#高炉 | 100 |  | 58.097 |  | 1686.492 |  | 362.159 |  | 490.08 |  | 489.991 |  |  |  | 159.9 |  | 522.059 |  | 2.496 |  | 0.549 |  | 86.13 |  | 57.036 |  | 1200.85 |  | 2.306 |  | 0.204 |  | 1572.175 |  | 394.748
新2#高炉 | 99.959 |  | 65.836 |  | 1681.365 |  | 372.856 |  | 499.416 |  | 499.384 |  |  |  | 158.198 |  | 531.055 |  | 2.449 |  | 0.782 |  | 87.424 |  | 56.948 |  | 1219.424 |  | 2.304 |  | 0.202 |  | 1542.561 |  | 339.471
（山东集团）济钢石横特钢公司 | 100 | 1 |  |  | 1698.942 | 41 | 336.166 | 13 | 482.523 | 5 | 482.523 | 6 | 30.925 | 17 | 148.156 | 43 | 515.246 | 5 | 3.054 | 19 | 0.549 | 1 | 93.054 | 33 | 56.32 | 41 | 1158.167 | 31 | 0.974 | 52 | 0.176 | 41 | 1709.835 | 27 | 408.717 | 39
1#高炉(1080立方米) | 100 |  |  |  | 1696.943 |  | 335.75 |  | 480.29 |  | 480.29 |  | 31.208 |  | 145.566 |  | 512.524 |  | 2.956 |  | 0.444 |  | 93.116 |  | 56.382 |  | 1190 |  | 0.696 |  | 0.195 |  | 1780.009 |  | 402.818
2#高炉(450立方米) | 100 |  |  |  | 1698.464 |  | 343.44 |  | 491.907 |  | 491.907 |  | 29.019 |  | 152.938 |  | 525.397 |  | 3.555 |  | 1.113 |  | 92.638 |  | 56.33 |  | 1096.75 |  | 1.763 |  | 0.133 |  | 1202.311 |  | 426.56
3#高炉（1080立方米） | 100 |  |  |  | 1701.191 |  | 332.921 |  | 480.041 |  | 480.041 |  | 31.599 |  | 148.35 |  | 512.871 |  | 2.942 |  | 0.09 |  | 93.198 |  | 56.253 |  | 1187.75 |  | 0.47 |  | 0.199 |  | 2067.274 |  | 405.66
安阳钢铁集团有限责任公司 | 100 | 1 | 74.234 | 30 | 1652.912 | 18 | 389.298 | 53 | 496.368 | 25 | 493.36 | 22 | 23.337 | 10 | 119.37 | 64 | 532.005 | 24 | 1.859 | 72 | 1.507 | 35 | 89.045 | 50 | 57.999 | 15 | 1087.376 | 66 | 2.085 | 36 | 0.146 | 52 | 952.914 | 56 | 354.843 | 3
450m3*1+650m3*1高炉 | 100 |  | 85.973 |  | 1702.626 |  | 384.089 |  | 501.518 |  | 500.562 |  | 28.086 |  | 115.184 |  | 527.358 |  | 0.824 |  | 0.96 |  | 98.203 |  | 57.178 |  | 1110.238 |  |  |  | 0.116 |  | 265.683 |  | 381.186
1#高炉 | 100 |  | 79.783 |  | 1664.425 |  | 382.663 |  | 493.233 |  | 493.233 |  | 14.566 |  | 121.825 |  | 519.055 |  | 2.372 |  | 0.165 |  | 89.7 |  | 57.373 |  | 1174.283 |  | 2.529 |  | 0.209 |  | 1956.714 |  | 327.837
2#高炉 | 100 |  | 64.484 |  | 1647.008 |  | 413.385 | [5 empty] | 18.786 |  | 98.256 |  | 530.426 |  | 2.482 |  | 2.814 |  | 88.864 |  | 58 |  | 1133.533 |  | 1.421 |  | 0.204 |  | 2067.206 |  | 364.228
3#高炉 | 100 |  | 85.764 |  | 1624.479 |  | 354.892 |  | 500.085 |  | 468.613 |  | 39.739 |  | 136.784 |  | 531.416 |  | 0.591 |  | 2.231 |  | 85.497 |  | 59.675 |  | 1168.206 |  | 2.213 |  | 0.224 |  | 385.577 |  | 358.583
6-7#高炉 | 100 |  | 64.958 |  | 1659.369 |  | 395.9 | [5 empty] | 29.346 |  | 140.257 |  | 565.502 |  | 2.728 |  | 1.959 |  | 88.99 |  | 57.554 |  | 983.642 |  | 2.405 |  | 0.102 |  | 612.612 |  | 376.865
河南济源钢铁集团有限公司 | 99.967 | 53 | 88.051 | 14 | 1692.199 | 36 | 356.51 | 26 | 487.428 | 13 | 487.428 | 14 | 18.822 | 7 | 162.007 | 20 | 533.542 | 25 | 3.564 | 5 | 1.895 | 45 | 87.725 | 55 | 56.571 | 37 | 1205.218 | 10 | 2.918 | 18 | 0.15 | 48 | 3818.424 | 7
炼铁厂 | 99.967 |  | 88.051 |  | 1692.199 |  | 356.51 |  | 487.428 |  | 487.428 |  | 18.822 |  | 162.007 |  | 533.542 |  | 3.564 |  | 1.895 |  | 87.725 |  | 56.571 |  | 1205.218 |  | 2.918 |  | 0.15 |  | 3818.424
2#高炉 | 99.935 |  | 93.402 |  | 1672.655 |  | 352.777 |  | 480.902 |  | 480.902 |  | 14.603 |  | 161.099 |  | 528.477 |  | 3.232 |  | 1.479 |  | 88.994 |  | 56.535 |  | 1226.783 |  | 3.481 |  | 0.199 |  | 4318.344
3#高炉 | 100 |  | 79.152 |  | 1704.878 |  | 362.622 |  | 497.939 |  | 497.939 |  | 21.404 |  | 166.149 |  | 550.176 |  | 3.662 |  | 1.872 |  | 87.714 |  | 56.66 |  | 1206.192 |  | 3.283 |  | 0.137 |  | 2825.023
4#高炉 | 99.947 |  | 92.825 |  | 1698.33 |  | 345.057 |  | 482.856 |  | 482.856 |  | 23.689 |  | 167.939 |  | 536.686 |  | 4.05 |  | 2.008 |  | 86.608 |  | 56.277 |  | 1207.45 |  | 2.316 |  | 0.139 |  | 3124.405
5#高炉 | 100 |  | 84.763 |  | 1713.481 |  | 369.139 |  | 489.635 |  | 489.635 |  | 17.553 |  | 148.957 |  | 520.844 |  | 3.572 |  | 1.246 |  | 87.592 |  | 56.717 |  | 1206.253 |  | 2.592 |  | 0.135
6#高炉 | 100 |  | 82.707 |  | 1699.565 |  | 362.286 |  | 494.114 |  | 494.114 |  | 20.601 |  | 162.032 |  | 532.754 |  | 3.769 |  | 2.671 |  | 86.453 |  | 56.716 |  | 1179.733 |  | 2.536 |  | 0.135 |  | 2907.003
武汉钢铁(集团)公司 | 99.989 | 49 | 79.244 | 25 | 1729.874 | 57 | 352.741 | 23 | 515.9 | 55 | 515.509 | 52 | 34.559 | 20 | 158.769 | 26 | 552.356 | 48 | 2.193 | 64 | 2.343 | 54 | 93.122 | 32 | 55.28 | 55 | 1159.356 | 30 | 2.619 | 23 | 170.63 | 8 | 1836.485 | 20 | 418.485 | 45
昆明钢铁集团有限责任公司 | 100 |  | 80.041 |  | 1865.008 |  | 438.937 |  | 574.127 |  | 573.711 |  | 24.731 |  | 144.487 |  | 601.547 |  | 1.767 |  | 2.42 |  | 98.22 |  | 50.657 |  | 1131 |  | 1.029 |  |  |  | 1038.564 |  | 505.066
本部炼铁 | 100 |  | 87.714 |  | 1819.858 |  | 426.001 |  | 579.322 |  | 579.271 |  | 6.185 |  | 173.697 |  | 601.04 |  | 2.008 |  | 2.44 |  | 99.118 |  | 51.79 |  | 1131 |  | 2.079 |  |  |  | 530.276 |  | 401.737
3#高炉(510m^3*1) | 100 |  | 84.834 |  | 1902.746 |  | 515.874 |  | 652.508 |  | 652.11 |  |  |  | 156.101 |  | 671.975 |  | 1.773 |  | 2.755 |  | 98.503 |  | 50.218 | [7 empty] | 427.135 |  | 478.781
4#高炉(510m^3*1) | 100 |  | 81.562 |  | 1929.757 |  | 522.12 |  | 653.72 |  | 653.611 |  |  |  | 150.698 |  | 672.818 |  | 2.059 |  | 2.615 |  | 99.868 |  | 49.997 | [7 empty] | 495.992 |  | 489.745
5#高炉(1080m^3*1) | 100 |  | 73.79 |  | 1844.053 |  | 436.281 |  | 595.181 |  | 595.181 |  | 6.185 |  | 175.188 |  | 617.654 |  | 1.654 |  | 2.498 |  | 96.983 |  | 50.737 |  | 1131 |  | 2.079 |  |  |  | 510.482 |  | 407.332
6#高炉(2000m^3*1) | 100 |  | 95.269 |  | 1767.88 |  | 381.372 |  | 540.908 |  | 540.908 |  |  |  | 182.018 |  | 563.39 |  | 2.246 |  | 1.892 |  | 99.946 |  | 53.024 | [7 empty] | 576.5 |  | 363.449
红钢炼铁 | 100 |  | 60.782 |  | 1936.008 |  | 460.209 |  | 581.11 |  | 580.053 |  | 34.519 |  | 121.803 |  | 615.65 |  | 1.543 |  | 2.004 |  | 97.258 |  | 48.226 | [7 empty] | 2981.099 |  | 1982.695
1#高炉(1080m^3*1) | 100 |  | 39.665 |  | 2076.789 |  | 538.062 |  | 652.733 |  | 651.838 |  | 30.947 |  | 117.107 |  | 685.269 |  | 1.075 |  | 2.024 |  | 98.138 |  | 45.48 | [7 empty] | 2143.042 |  | 1982.695
2#高炉(1080m^3*1) | 100 |  | 38.758 |  | 2069.98 |  | 540.41 |  | 660.594 |  | 659.603 |  | 44.225 |  | 112.345 |  | 696.168 |  | 1.063 |  | 2.802 |  | 98.645 |  | 45.472 | [7 empty] | 2459.992
3#高炉(1350m^3*1) | 100 |  | 76.821 |  | 1833.836 |  | 401.447 |  | 524.942 |  | 523.838 |  | 32.266 |  | 127.055 |  | 559.849 |  | 2.301 |  | 1.188 |  | 96.307 |  | 50.539 | [7 empty] | 3843.529
玉钢炼铁 | 100 |  | 83.868 |  | 2011.986 |  | 508.738 |  | 623.244 |  | 622.858 |  | 22.075 |  | 121.058 |  | 651.87 |  | 1.474 |  | 1.179 |  | 97.136 |  | 48.059 |  |  |  | 0.992 |  |  |  | 1507.64 |  | 461.335
1#高炉(1080m^3*1) | 100 |  | 81.276 |  | 1924.611 |  | 493.311 |  | 604.028 |  | 603.863 |  | 15.704 |  | 122.692 |  | 631.707 |  | 1.152 |  | 1.09 |  | 99.037 |  | 47.648 |  |  |  | 1.022 |  |  |  | 1508.326 |  | 444.366
2#高炉(1080m^3*1) | 100 |  | 81.222 |  | 1951.866 |  | 498.706 |  | 607.4 |  | 607.05 |  | 19.478 |  | 116.389 |  | 634.573 |  | 1.128 |  | 0.88 |  | 98.26 |  | 47.295 |  |  |  | 0.967 |  |  |  | 1447.628 |  | 447.656
3#高炉(1080m^3*1) | 100 |  | 86.659 |  | 2090.75 |  | 522.337 |  | 641.948 |  | 641.417 |  | 26.876 |  | 122.638 |  | 671.851 |  | 2.14 |  | 1.568 |  | 95.639 |  | 48.639 |  |  |  | 0.99 |  |  |  | 1540.937 |  | 477.687
新区炼铁(2500m3*1) | 100 |  | 84.649 |  | 1720.141 |  | 369.583 |  | 510.189 |  | 509.838 |  | 23.289 |  | 143.263 |  | 538.159 |  | 2.086 |  | 7.374 |  | 99.048 |  | 54.599 |  |  |  | 0.692 |  |  |  | 2495.18 |  | 372.332
武汉钢铁集团鄂城钢铁有限责任公司 | 100 |  | 82.689 |  | 1822.677 |  | 370.586 |  | 511.296 |  | 509.873 |  | 40.41 |  | 130.426 |  | 541.422 |  | 2.387 |  | 1.382 |  | 93.339 |  | 53.212 |  | 1134.222 |  | 2.617 |  | 164.921 |  | 906.925 |  | 423.336
炼铁厂 | 100 |  | 82.689 |  | 1822.677 |  | 370.586 |  | 511.296 |  | 509.873 |  | 40.41 |  | 130.426 |  | 541.422 |  | 2.387 |  | 1.382 |  | 93.339 |  | 53.212 |  | 1134.222 |  | 2.617 |  | 164.921 |  | 906.925 |  | 423.336
2#高炉 | 100 |  | 90.932 |  | 1806.076 |  | 369.838 |  | 501.695 |  | 501.256 |  | 28.764 |  | 132.463 |  | 531.064 |  | 2.569 |  | 0.69 |  | 95.911 |  | 53.609 |  | 1078.75 |  | 2.468 |  | 107.716 |  | 887.933 |  | 453.947
5#高炉 | 100 |  | 80.855 |  | 1804.64 |  | 342.849 |  | 483.983 |  | 483.743 |  | 42.445 |  | 128.668 |  | 513.961 |  | 2.43 |  | 1.787 |  | 93.351 |  | 53.27 |  | 1179.75 |  | 2.651 |  | 214.458 |  | 904.835 |  | 410.21
6#高炉 | 100 |  | 80.986 |  | 2073.304 |  | 688.156 |  | 848.276 |  | 820.265 |  | 49.158 |  | 144.848 |  | 882.161 |  | 1.727 |  | 2.483 |  | 87.085 |  | 51.673 |  | 1174 |  |  |  | 159.45 |  | 988.041 |  | 486.667
广西柳州钢铁(集团)公司 | 99.96 |  | 89.25 |  | 1713.658 |  | 345.791 |  | 522.675 |  | 522.033 |  |  |  | 158.356 |  | 559.924 |  | 2.348 |  | 1.276 |  | 90.416 |  | 55.973 |  | 1137.458 | [5 empty] | 2465.675 |  | 405.812
1500立方米*2 | 100 |  | 88.688 |  | 1718.735 |  | 349.524 |  | 519.728 |  | 519.458 |  |  |  | 159.313 |  | 556.341 |  | 2.55 |  | 1.112 |  | 90.058 |  | 55.98 |  | 1178.625 | [5 empty] | 2465.675 |  | 429.554
2000立方米*2 | 99.897 |  | 88.565 |  | 1704.04 |  | 356.709 |  | 529.574 |  | 528.266 |  |  |  | 151.251 |  | 565.586 |  | 2.301 |  | 1.927 |  | 90.473 |  | 56.201 |  | 1100.75 | [7 empty] | 399.909
2650立方米 | 100 |  | 91.547 |  | 1712.703 |  | 315.113 |  | 496.714 |  | 496.602 |  |  |  | 164.33 |  | 535.151 |  | 2.114 |  | 0.795 |  | 90.585 |  | 56.057 |  | 1156.25 | [7 empty] | 376.181
2750立方米 | 99.971 |  | 88.91 |  | 1721.984 |  | 352.159 |  | 538.221 |  | 537.6 |  |  |  | 162.082 |  | 576.904 |  | 2.42 |  | 1.024 |  | 90.601 |  | 55.586 |  | 1109.75 | [7 empty] | 411.842
股份公司 | 100 |  | 71.791 |  | 1654.956 |  | 309.333 |  | 481.79 |  | 481.72 |  | 37.347 |  | 171.016 |  | 523.463 |  | 2.359 |  | 2.516 |  | 91.896 |  | 57.901 |  | 1198.357 |  | 3.675 |  | 219.964 |  | 3060.075 |  | 388.892
炼铁厂 | 100 |  | 71.791 |  | 1654.956 |  | 309.333 |  | 481.79 |  | 481.72 |  | 37.347 |  | 171.016 |  | 523.463 |  | 2.359 |  | 2.516 |  | 91.896 |  | 57.901 |  | 1198.357 |  | 3.675 |  | 219.964 |  | 3060.075 |  | 388.892
1#高炉（2200m3） | 100 |  | 63.269 |  | 1652.099 |  | 339.57 |  | 488.881 |  | 488.881 |  | 19.558 |  | 167.082 |  | 526.21 |  | 2.055 |  | 2.407 |  | 90.396 |  | 57.957 |  | 1199.25 |  | 1.819 |  | 218.5 |  | 1939.907 |  | 378.548
2#高炉（1536m3） | 100 |  | 65.666 |  | 1675.359 |  | 331.036 |  | 477.969 |  | 477.723 |  | 21.85 |  | 161.816 |  | 514.701 |  | 2.187 |  | 4.834 |  | 84.838 |  | 57.639 |  | 1197.75 |  | 2.858 |  | 178 |  | 1686.869 |  | 386.622
4#高炉（2516m3） | 100 |  | 68.976 |  | 1649.858 |  | 350.297 |  | 506.446 |  | 506.218 |  | 30.879 |  | 164.305 |  | 545.481 |  | 2.057 |  | 1.814 |  | 91.892 |  | 57.96 |  | 1201.5 |  | 2.565 |  | 222 |  | 2329.633 |  | 388.386
5#高炉（3200m3） | 100 |  | 79.576 |  | 1655.242 |  | 321.653 |  | 497.076 |  | 496.91 |  | 46.261 |  | 173.018 |  | 540.932 |  | 2.232 |  | 4.394 |  | 93.088 |  | 57.687 |  | 1200.25 |  | 3.491 |  | 227.75 |  | 3135.607 |  | 379.233
6#高炉（3200m3） | 100 |  | 80.913 |  | 1660.496 |  | 308.91 |  | 482.092 |  | 482.074 |  | 36.099 |  | 171.38 |  | 523.588 |  | 2.505 |  | 1.108 |  | 95.212 |  | 57.721 |  | 1180 |  | 3.63 |  | 230.5 |  | 3747.703 |  | 404.133
7#高炉（3200m3） | 100 |  | 48.297 |  | 1658.062 |  | 282.267 |  | 472.13 |  | 472.13 |  | 56.328 |  | 174.003 |  | 518.197 |  | 2.534 |  | 1.299 |  | 90.311 |  | 58.177 |  | 1229.25 |  | 4.166 |  | 231.25 |  | 3821.086 |  | 368.561
8#高炉（3800m3） | 100 |  | 85.286 |  | 1645.031 |  | 280.168 |  | 463.49 |  | 463.49 |  | 33.325 |  | 175.299 |  | 505.215 |  | 2.65 |  | 1.753 |  | 92.741 |  | 58.006 |  | 1180.5 |  | 5.348 |  | 231.75 |  | 4886.544 |  | 405.646
武钢集团（武汉股份公司） | 100 | 1 | 71.791 | 36 | 1654.956 | 19 | 309.333 | 2 | 481.79 | 4 | 481.72 | 5 | 37.347 | 24 | 171.016 | 7 | 523.463 | 11 | 2.359 | 53 | 2.516 | 58 | 91.896 | 36 | 57.901 | 17 | 1198.357 | 14 | 3.675 | 7 | 219.964 | 2 | 3060.075 | 14 | 388.892 | 20
炼铁厂 | 100 |  | 71.791 |  | 1654.956 |  | 309.333 |  | 481.79 |  | 481.72 |  | 37.347 |  | 171.016 |  | 523.463 |  | 2.359 |  | 2.516 |  | 91.896 |  | 57.901 |  | 1198.357 |  | 3.675 |  | 219.964 |  | 3060.075 |  | 388.892
1#高炉（2200m3） | 100 |  | 63.269 |  | 1652.099 |  | 339.57 |  | 488.881 |  | 488.881 |  | 19.558 |  | 167.082 |  | 526.21 |  | 2.055 |  | 2.407 |  | 90.396 |  | 57.957 |  | 1199.25 |  | 1.819 |  | 218.5 |  | 1939.907 |  | 378.548
2#高炉（1536m3） | 100 |  | 65.666 |  | 1675.359 |  | 331.036 |  | 477.969 |  | 477.723 |  | 21.85 |  | 161.816 |  | 514.701 |  | 2.187 |  | 4.834 |  | 84.838 |  | 57.639 |  | 1197.75 |  | 2.858 |  | 178 |  | 1686.869 |  | 386.622
4#高炉（2516m3） | 100 |  | 68.976 |  | 1649.858 |  | 350.297 |  | 506.446 |  | 506.218 |  | 30.879 |  | 164.305 |  | 545.481 |  | 2.057 |  | 1.814 |  | 91.892 |  | 57.96 |  | 1201.5 |  | 2.565 |  | 222 |  | 2329.633 |  | 388.386
5#高炉（3200m3） | 100 |  | 79.576 |  | 1655.242 |  | 321.653 |  | 497.076 |  | 496.91 |  | 46.261 |  | 173.018 |  | 540.932 |  | 2.232 |  | 4.394 |  | 93.088 |  | 57.687 |  | 1200.25 |  | 3.491 |  | 227.75 |  | 3135.607 |  | 379.233
6#高炉（3200m3） | 100 |  | 80.913 |  | 1660.496 |  | 308.91 |  | 482.092 |  | 482.074 |  | 36.099 |  | 171.38 |  | 523.588 |  | 2.505 |  | 1.108 |  | 95.212 |  | 57.721 |  | 1180 |  | 3.63 |  | 230.5 |  | 3747.703 |  | 404.133
7#高炉（3200m3） | 100 |  | 48.297 |  | 1658.062 |  | 282.267 |  | 472.13 |  | 472.13 |  | 56.328 |  | 174.003 |  | 518.197 |  | 2.534 |  | 1.299 |  | 90.311 |  | 58.177 |  | 1229.25 |  | 4.166 |  | 231.25 |  | 3821.086 |  | 368.561
8#高炉（3800m3） | 100 |  | 85.286 |  | 1645.031 |  | 280.168 |  | 463.49 |  | 463.49 |  | 33.325 |  | 175.299 |  | 505.215 |  | 2.65 |  | 1.753 |  | 92.741 |  | 58.006 |  | 1180.5 |  | 5.348 |  | 231.75 |  | 4886.544 |  | 405.646
冶钢集团有限公司 | 100 | 1 | 45.855 | 55 | 1690.486 | 35 | 330.744 | 9 | 488.411 | 14 | 488.411 | 15 |  |  | 153.037 | 34 | 522.934 | 9 | 2.807 | 26 | 1.485 | 34 | 87.842 | 54 | 56.769 | 34 | 1138 | 46 |  |  | 0.155 | 47 | 1713.92 | 26 | 357.753 | 4
二炼铁厂 | 100 |  | 44.737 |  | 1686.457 |  | 346.09 |  | 500.793 |  | 500.793 |  |  |  | 147.327 |  | 534.352 |  | 3.705 |  | 1.524 |  | 85.448 |  | 56.943 |  | 1085.75 |  |  |  | 0.108 |  | 827.047 |  | 390.304
小高炉（380m3*2座） | 100 |  | 44.737 |  | 1686.457 |  | 346.09 |  | 500.793 |  | 500.793 |  |  |  | 147.327 |  | 534.352 |  | 3.705 |  | 1.524 |  | 85.448 |  | 56.943 |  | 1085.75 |  |  |  | 0.108 |  | 827.047 |  | 390.304
三炼铁 | 100 |  | 46.193 |  | 1691.704 |  | 326.102 |  | 484.666 |  | 484.666 |  |  |  | 154.764 |  | 519.48 |  | 2.615 |  | 1.447 |  | 88.564 |  | 56.716 |  | 1190.25 |  |  |  | 0.202 |  | 2536.875 |  | 347.906
大高炉（1780m3*1座） | 100 |  | 46.193 |  | 1691.704 |  | 326.102 |  | 484.666 |  | 484.666 |  |  |  | 154.764 |  | 519.48 |  | 2.615 |  | 1.447 |  | 88.564 |  | 56.716 |  | 1190.25 |  |  |  | 0.202 |  | 2536.875 |  | 347.906
(武钢集团)鄂城钢铁公司 | 100 | 1 | 82.689 | 19 | 1822.677 | 68 | 370.586 | 38 | 511.296 | 44 | 509.873 | 40 | 40.41 | 28 | 130.426 | 59 | 541.422 | 33 | 2.387 | 50 | 1.382 | 29 | 93.339 | 31 | 53.212 | 67 | 1134.222 | 49 | 2.617 | 24 | 164.921 | 9 | 906.925 | 57 | 423.336 | 48
炼铁厂 | 100 |  | 82.689 |  | 1822.677 |  | 370.586 |  | 511.296 |  | 509.873 |  | 40.41 |  | 130.426 |  | 541.422 |  | 2.387 |  | 1.382 |  | 93.339 |  | 53.212 |  | 1134.222 |  | 2.617 |  | 164.921 |  | 906.925 |  | 423.336
2#高炉 | 100 |  | 90.932 |  | 1806.076 |  | 369.838 |  | 501.695 |  | 501.256 |  | 28.764 |  | 132.463 |  | 531.064 |  | 2.569 |  | 0.69 |  | 95.911 |  | 53.609 |  | 1078.75 |  | 2.468 |  | 107.716 |  | 887.933 |  | 453.947
5#高炉 | 100 |  | 80.855 |  | 1804.64 |  | 342.849 |  | 483.983 |  | 483.743 |  | 42.445 |  | 128.668 |  | 513.961 |  | 2.43 |  | 1.787 |  | 93.351 |  | 53.27 |  | 1179.75 |  | 2.651 |  | 214.458 |  | 904.835 |  | 410.21
6#高炉 | 100 |  | 80.986 |  | 2073.304 |  | 688.156 |  | 848.276 |  | 820.265 |  | 49.158 |  | 144.848 |  | 882.161 |  | 1.727 |  | 2.483 |  | 87.085 |  | 51.673 |  | 1174 |  |  |  | 159.45 |  | 988.041 |  | 486.667
湘潭钢铁集团有限公司 | 99.461 | 71 | 44.158 | 56 | 1670.589 | 24 | 380.551 | 48 | 510.913 | 43 | 510.594 | 43 | 37.156 | 23 | 129.228 | 60 | 546.936 | 41 | 2.147 | 68 | 0.702 | 5 | 87.16 | 57 | 57.615 | 18 | 1103.831 | 61 | 1.258 | 48 | 180.695 | 7 | 1654.81 | 31 | 386.566 | 16
炼铁厂 | 99.461 |  | 44.158 |  | 1670.589 |  | 380.551 |  | 510.913 |  | 510.594 |  | 37.156 |  | 129.228 |  | 546.936 |  | 2.147 |  | 0.702 |  | 87.16 |  | 57.615 |  | 1103.831 |  | 1.258 |  | 180.695 |  | 1654.81 |  | 386.566
1#高炉（2580立） | 98.538 |  | 36.57 |  | 1695.8 |  | 449.096 |  | 559.363 |  | 558.712 |  | 25.981 |  | 115.846 |  | 590.922 |  | 1.679 |  | 1.213 |  | 87.585 |  |  |  | 1131.783 |  | 0.33 |  | 178.283
2#高炉（2580立） | 99.695 |  | 25.878 |  | 1654.411 |  | 374.498 |  | 500.971 |  | 500.971 |  | 38.054 |  | 122.966 |  | 535.518 |  | 2.347 |  | 0.469 |  | 88.119 |  |  |  | 1168.733 |  | 1.45 |  | 193.383
3#高炉（1080立） | 99.924 |  | 68.009 |  | 1672.331 |  | 337.65 |  | 487.769 |  | 487.769 |  | 41.046 |  | 150.903 |  | 529.599 |  | 2.458 |  | 0.575 |  | 84.32 |  |  |  | 1004.3 |  | 1.67 |  | 158.025
4#高炉（1800立） | 99.895 |  | 69.056 |  | 1665.711 |  | 335.24 |  | 483.615 |  | 482.848 |  | 47.271 |  | 141.108 |  | 523.619 |  | 2.417 |  | 0.5 |  | 87.14 |  |  |  | 1112.831 |  | 1.996 |  | 197.404
涟源钢铁集团有限公司 | 99.832 | 64 | 75.794 | 27 | 1670.071 | 23 | 367.454 | 35 | 508.469 | 40 | 507.66 | 38 | 27.013 | 14 | 146.789 | 45 | 540.447 | 31 | 2.302 | 58 | 2.473 | 57 | 88.589 | 52 | 57.39 | 21 | 1065.759 | 68 | 2.855 | 20 | 183.547 | 6 | 1823.12 | 21 | 336.825 | 1
1#高炉(480m3) | 100 |  | 75.885 |  | 1695.444 |  | 392.807 |  | 519.884 |  | 519.884 |  | 3.257 |  | 155.183 |  | 551.247 |  | 3.341 |  | 2.486 |  | 98.072 |  | 56.327 |  | 900.25 |  | 2.724 |  | 113.955 |  |  |  | 418.903
2#高炉(380m3) | 99.847 |  | 55.041 |  | 1698.336 |  | 404.455 |  | 522.57 |  | 522.335 |  |  |  | 147.644 |  | 552.099 |  | 3.316 |  | 2.129 |  | 95.795 |  | 56.318 |  | 931.182 |  |  |  | 98.386
5#高炉(380m3) | 100 |  | 60.801 |  | 1694.378 |  | 447.823 |  | 561.869 |  | 561.639 |  | 1.911 |  | 140.407 |  | 590.142 |  | 3.738 |  | 1.844 |  | 96.558 |  | 56.363 |  | 1041.161 |  |  |  | 93.677
6#高炉(2200m3) | 100 |  | 82.633 |  | 1662.253 |  | 358.562 |  | 499.418 |  | 499.418 |  | 14.032 |  | 160.284 |  | 532.878 |  | 2.568 |  | 3.563 |  | 86.67 |  | 57.452 |  | 1160.975 |  | 3.581 |  | 214.678 |  |  |  | 308.751
7#高炉(3200m3) | 99.693 |  | 71.995 |  | 1665.032 |  | 370.835 |  | 505.898 |  | 504.974 |  | 31.033 |  | 133.918 |  | 535.785 |  | 2.013 |  | 2.294 |  | 88.057 |  | 57.533 |  | 1070.773 |  | 2.439 |  | 221.378 |  |  |  | 340.922
8#高炉(2800m3) | 99.721 |  | 76.212 |  | 1690.716 |  | 351.168 |  | 526.403 |  | 523.095 |  | 62.498 |  | 148.734 |  | 562.4 |  | 2.175 |  | 0.541 |  | 89.867 |  | 57.499 |  | 1120.487 |  | 2.652 |  | 219.949 |  |  |  | 346.494
衡阳钢管(集团)有限公司 | 99.608 | 69 | 92.429 | 7 | 1743.151 | 62 | 356.332 | 25 | 502.362 | 31 | 500.834 | 29 | 38.902 | 25 | 148.024 | 44 | 543.258 | 36 | 2.436 | 47 | 1.415 | 31 | 85.915 | 63 | 55.28 | 55 | 1141.5 | 44 | 0.731 | 53 | 140.333 | 13 | 1324.455 | 43 | 383.964 | 13
高炉 | 99.608 |  | 92.429 |  | 1743.151 |  | 356.332 |  | 502.362 |  | 500.834 |  | 38.902 |  | 148.024 |  | 543.258 |  | 2.436 |  | 1.415 |  | 85.915 |  | 55.28 |  | 1141.5 |  | 0.731 |  | 140.333 |  | 1324.455 |  | 383.964
冷水江钢铁有限责任公司 | 100 | 1 | 58.005 | 50 | 1817.283 | 67 | 410.527 | 61 | 515.393 | 52 | 515.187 | 51 |  |  | 164.761 | 13 | 560.336 | 56 | 3.13 | 14 | 1.301 | 27 | 99.583 | 4 | 51.571 | 70 | 1108.952 | 60 |  |  | 0.158 | 44 | 1761.876 | 25 | 432.057 | 53
炼铁厂 | 100 |  | 58.005 |  | 1817.283 |  | 410.527 |  | 515.393 |  | 515.187 |  |  |  | 164.761 |  | 560.336 |  | 3.13 |  | 1.301 |  | 99.583 |  | 51.571 |  | 1108.952 |  |  |  | 0.158 |  | 1761.876 |  | 432.057
1#高炉（600立方米） | 100 |  | 69.832 |  | 1838.061 |  | 406.951 |  | 512.093 |  | 511.63 |  |  |  | 165.191 |  | 557.154 |  | 3.221 |  | 2.065 |  | 99.393 |  | 51.674 |  | 1198.308 |  |  |  | 0.175
2#高炉（450立方米） | 100 |  | 49.536 |  | 1749.497 |  | 422.232 |  | 529.347 |  | 529.252 |  |  |  | 168.3 |  | 575.254 |  | 3.08 |  | 0.828 |  | 99.678 |  | 51.597 |  | 1076.05 |  |  |  | 0.142
4#高炉（530立方米） | 100 |  | 52.964 |  | 1825.197 |  | 400.407 |  | 503.263 |  | 503.244 |  |  |  | 161.609 |  | 547.345 |  | 3.155 |  | 1.043 |  | 99.557 |  | 51.349 |  | 1107.892 |  |  |  | 0.151
5#高炉（530立方米） | 100 |  | 56.343 |  | 1842.409 |  | 415.245 |  | 519.931 |  | 519.745 |  |  |  | 164.475 |  | 564.796 |  | 3.046 |  | 1.267 |  | 99.759 |  | 51.654 |  | 1053.558 |  |  |  | 0.164
广州钢铁企业集团有限公司 | 100 | 1 | 38.847 | 59 | 1676.713 | 27 | 477.072 | 71 | 582.494 | 71 | 582.151 | 65 |  |  | 88.379 | 70 | 619.897 | 61 | 1.924 | 71 | 4.152 | 68 | 75.579 | 73 | 54.663 | 61 | 1033.863 | 70 |  |  | 0.052 | 62 |  |  | 435.312 | 56
3#高炉300 | 100 |  | 37.516 |  | 1709.562 |  | 466.543 |  | 575.895 |  | 575.699 |  |  |  | 91.693 |  | 614.695 |  | 1.938 |  | 4.155 |  | 76.587 |  | 54.596 |  | 1008.752 |  |  |  | 0.048 |  |  |  | 435.471
4#高炉350 | 100 |  | 34.941 |  | 1668.378 |  | 467.746 |  | 583.899 |  | 583.157 |  |  |  | 99.119 |  | 625.328 |  | 1.8 |  | 4.994 |  | 73.694 |  | 53.886 |  | 940.463 |  |  |  | 0.058 |  |  |  | 436.705
5#高炉380 | 100 |  | 42.239 |  | 1650.245 |  | 492.002 |  | 587.955 |  | 587.688 |  |  |  | 79.486 |  | 621.879 |  | 1.984 |  | 3.638 |  | 75.62 |  | 55.151 |  | 1115.669 |  |  |  | 0.052 |  |  |  | 434.414
广东韶关钢铁集团有限公司 | 100 | 1 | 61.334 | 48 | 1616.717 | 8 | 344.273 | 17 | 499.158 | 26 | 498.888 | 27 | 34.422 | 19 | 130.621 | 58 | 509.316 | 3 | 2.376 | 52 | 1.93 | 47 | 87.959 | 53 | 58.787 | 9 | 1142.611 | 42 | 1.3 | 47 | 0.144 | 53 | 1809.074 | 23 | 402.787 | 32
炼铁厂 | 100 |  | 61.334 |  | 1616.717 |  | 344.273 |  | 499.158 |  | 498.888 |  | 34.422 |  | 130.621 |  | 509.316 |  | 2.376 |  | 1.93 |  | 87.959 |  | 58.787 |  | 1142.611 |  | 1.3 |  | 0.144 |  | 1809.074 |  | 402.787
1#高炉 | 100 |  |  |  | 1686.958 |  | 474.137 |  | 584.726 |  | 580.971 |  | 1.397 |  | 115.507 |  | 591.041 |  | 2.119 |  |  |  | 88.649 |  | 57.162 |  | 1090.5 |  | 0.069 |  | 0.074
3＃高炉 | 100 |  |  |  | 1668.116 |  | 389.166 |  | 531.105 |  | 531.105 |  | 10.563 |  | 139.645 |  | 539.374 |  | 2.453 |  | 0.55 |  | 87.85 |  | 56.887 |  | 1121.75 |  | 0.928 |  | 0.074
6＃高炉 | 100 |  |  |  | 1611.303 |  | 388.569 |  | 525.328 |  | 525.281 |  |  |  | 144.088 |  | 532.657 |  | 2.686 |  | 2.181 |  | 87.334 |  | 58.506 |  | 1166 |  | 2.141 |  | 0.146
7＃高炉 | 100 |  |  |  | 1621.722 |  | 338.379 |  | 494.466 |  | 494.01 |  | 44.463 |  | 122.502 |  | 505.344 |  | 2.236 |  | 3.205 |  | 87.661 |  | 58.739 |  | 1148.75 |  | 0.609 |  | 0.177
8#高炉 | 100 |  |  |  | 1606.191 |  | 327.524 |  | 489.111 |  | 488.918 |  | 41.124 |  | 131.249 |  | 499.896 |  | 2.393 |  | 2.062 |  | 88.328 |  | 59.212 |  | 1160 |  | 1.708 |  | 0.214
（武钢集团）柳州钢铁公司 | 99.96 | 55 | 89.25 | 11 | 1713.658 | 49 | 345.791 | 18 | 522.675 | 59 | 522.033 | 56 |  |  | 158.356 | 28 | 559.924 | 55 | 2.348 | 54 | 1.276 | 24 | 90.416 | 44 | 55.973 | 46 | 1137.458 | 48 |  |  |  |  | 2465.675 | 16 | 405.812 | 36
1500立方米*2 | 100 |  | 88.688 |  | 1718.735 |  | 349.524 |  | 519.728 |  | 519.458 |  |  |  | 159.313 |  | 556.341 |  | 2.55 |  | 1.112 |  | 90.058 |  | 55.98 |  | 1178.625 | [5 empty] | 2465.675 |  | 429.554
2000立方米*2 | 99.897 |  | 88.565 |  | 1704.04 |  | 356.709 |  | 529.574 |  | 528.266 |  |  |  | 151.251 |  | 565.586 |  | 2.301 |  | 1.927 |  | 90.473 |  | 56.201 |  | 1100.75 | [7 empty] | 399.909
2650立方米 | 100 |  | 91.547 |  | 1712.703 |  | 315.113 |  | 496.714 |  | 496.602 |  |  |  | 164.33 |  | 535.151 |  | 2.114 |  | 0.795 |  | 90.585 |  | 56.057 |  | 1156.25 | [7 empty] | 376.181
2750立方米 | 99.971 |  | 88.91 |  | 1721.984 |  | 352.159 |  | 538.221 |  | 537.6 |  |  |  | 162.082 |  | 576.904 |  | 2.42 |  | 1.024 |  | 90.601 |  | 55.586 |  | 1109.75 | [7 empty] | 411.842
重庆钢铁(集团)有限公司 | 100 | 1 | 39.857 | 58 | 1703.086 | 43 | 380.467 | 47 | 518.575 | 56 | 518.575 | 54 |  |  | 149.271 | 40 | 550.506 | 45 | 2.173 | 65 | 4.164 | 69 | 95.834 | 22 | 55.587 | 52 | 2040.333 | 1 | 2.388 | 26 | 0.202 | 36 | 4724.377 | 2 | 387.833 | 19
重庆钢铁股份有限公司 | 100 |  | 39.857 |  | 1703.086 |  | 380.467 |  | 518.575 |  | 518.575 |  |  |  | 149.271 |  | 550.506 |  | 2.173 |  | 4.164 |  | 95.834 |  | 55.587 |  | 2040.333 |  | 2.388 |  | 0.202 |  | 4724.377 |  | 387.833
新区1号高炉（2500立方米） | 100 |  | 39.736 |  | 1692.956 |  | 371.345 |  | 508.922 |  | 508.922 |  |  |  | 149.065 |  | 540.771 |  | 2.233 |  | 4.893 |  | 96.054 |  | 55.58 |  | 1218.25 |  | 2.578 |  | 0.204 |  | 5037.556 |  | 387.833
新区2号高炉（2500立方米） | 100 |  | 46.114 |  | 1708.694 |  | 377.056 |  | 517.885 |  | 517.885 |  |  |  | 151.094 |  | 550.321 |  | 2.2 |  | 3.88 |  | 95.817 |  | 55.549 |  | 3709.5 |  | 2.419 |  | 0.203 |  | 4680.801
新区3号高炉（2500立方米） | 100 |  | 33.39 |  | 1708.016 |  | 393.83 |  | 529.637 |  | 529.637 |  |  |  | 147.567 |  | 561.123 |  | 2.086 |  | 3.72 |  | 95.62 |  | 55.634 |  | 1193.25 |  | 2.166 |  | 0.199 |  | 4470.743
攀枝花钢铁集团有限责任公司 | 100 | 1 | 12.432 | 65 | 2013.64 | 73 | 446.228 | 69 | 552.864 | 67 | 503.679 | 31 |  |  | 133.295 | 53 | 579.523 | 57 | 2.722 | 29 | 0.871 | 10 | 97.433 | 15 | 49.464 | 74 | 1206.45 | 8 | 2.194 | 33 | 140.717 | 12 | 1674.306 | 30 | 417.556 | 44
攀钢集团成无钢管有限公司 | 99.698 | 67 | 7.498 | 67 | 1101.522 | 1 | 425.138 | 63 | 562.524 | 68 | 529.273 | 59 |  |  | 121.33 | 63 |  |  | 3.092 | 16 | 0.979 | 14 | 98.696 | 8 | 50.822 | 72 | 1141.669 | 43 |  |  | 93.374 | 24 | 599.019 | 63 | 439.539 | 61
炼铁厂 | 99.698 |  | 7.498 |  | 1101.522 |  | 425.138 |  | 562.524 |  | 529.273 |  |  |  | 121.33 |  |  |  | 3.092 |  | 0.979 |  | 98.696 |  | 50.822 |  | 1141.669 |  |  |  | 93.374 |  | 599.019 |  | 439.539
1#高炉(420m^3) | 99.689 |  | 8.112 |  | 1126.157 |  | 389.148 |  | 542.318 |  | 511.124 |  |  |  | 122.765 |  |  |  | 2.945 |  | 0.94 |  | 99.454 |  | 50.813 |  | 1176.356 |  |  |  | 97.339 |  | 648.426 |  | 419.682
2#高炉(335m^3) | 99.74 |  | 8.257 |  | 1131.838 |  | 422.984 |  | 553.821 |  | 520.677 |  |  |  | 126.165 |  |  |  | 3.431 |  | 0.441 |  | 99.217 |  | 50.759 |  | 1166.686 |  |  |  | 88.585 |  | 602.555 |  | 431.175
3#高炉(405m^3) | 99.595 |  | 7.344 |  | 1126.456 |  | 454.603 |  | 582.753 |  | 547.969 |  |  |  | 118.525 |  |  |  | 3.11 |  | 1.381 |  | 98.158 |  | 50.833 |  | 1082.636 |  |  |  | 98.297 |  | 651.652 |  | 459.797
4#高炉(405m^3) | 99.799 |  | 5.948 |  | 1008.31 |  | 435.871 |  | 572.816 |  | 538.717 |  |  |  | 117.241 |  |  |  | 2.907 |  | 1.201 |  | 97.77 |  | 50.897 |  | 1140.817 |  |  |  | 88.172 |  | 491.8 |  | 448.909
四川川威集团有限公司 | 100 | 1 | 9.259 | 66 | 1989.857 | 72 | 454.665 | 70 | 541.006 | 64 |  |  |  |  | 107.499 | 68 |  |  | 2.967 | 22 | 4.167 | 70 | 95.367 | 26 | 51.333 | 71 | 1173 | 23 |  |  | 125.429 | 21 | 1034.304 | 52
成渝钒钛科技公司炼铁厂 | 100 |  | 9.259 |  | 1989.857 |  | 454.665 |  | 541.006 | [5 empty] | 107.499 |  |  |  | 2.967 |  | 4.167 |  | 95.367 |  | 51.333 |  | 1173 |  |  |  | 125.429 |  | 1034.304
1#高炉(460立方米) | 100 |  | 52.381 |  | 1965 |  | 454.68 |  | 542.67 | [5 empty] | 109.1 |  |  |  | 2.945 |  | 4.57 |  |  |  | 51.64 | [5 empty] | 99 |  | 815.534
2#高炉(460立方米) | 100 |  | 54.658 |  | 1935 |  | 454.64 |  | 540.24 | [5 empty] | 105.69 |  |  |  | 2.111 |  | 2.823 |  |  |  | 51.94 | [5 empty] | 101 |  | 573.333
3#高炉(460立方米) | 100 |  | 55.044 |  | 1986 |  | 455.12 |  | 541.09 | [5 empty] | 107.84 |  |  |  | 3.12 |  | 2.688 |  |  |  | 52.01 | [5 empty] | 98 |  | 851.445
4#高炉(460立方米) | 100 |  | 31.25 |  | 1979 |  | 454.98 |  | 541.18 | [5 empty] | 105.64 |  |  |  | 3.366 |  | 2.419 |  |  |  | 51.84 | [5 empty] | 97 |  | 941.176
5#高炉(420立方米) | 100 |  | 99.545 |  | 1984 |  | 455.44 |  | 541.47 | [5 empty] | 106.95 |  |  |  | 3.412 |  | 3.226 |  |  |  | 51.241 | [5 empty] | 100 |  | 888.44
6#高炉(1250立方米) | 100 |  | 2.531 |  | 2024.374 |  | 455.396 |  | 541.553 | [5 empty] | 107.696 |  |  |  | 2.879 |  | 7.124 |  | 95.211 |  | 51 |  | 1164 |  |  |  | 191 |  | 1344.193
7#高炉(1250立方米) | 100 |  | 1.127 |  | 1988.125 |  | 453.374 |  | 539.807 | [5 empty] | 108.041 |  |  |  | 3.024 |  | 6.317 |  | 95.518 |  | 50.98 |  | 1182 |  |  |  | 192 |  | 1411.94
四川达州钢铁集团有限公司 | 99.358 | 73 | 75.567 | 28 | 1837.662 | 69 | 432.372 | 66 | 512.301 | 47 | 512.176 | 46 |  |  | 103.716 | 69 | 536.089 | 27 | 2.716 | 30 | 2.315 | 53 | 95.571 | 24 | 52.559 | 68 | 1145.192 | 41 | 2.108 | 35 | 138.266 | 14 | 897.198 | 58 | 390.988 | 23
炼铁厂 | 99.358 |  | 75.567 |  | 1837.662 |  | 432.372 |  | 512.301 |  | 512.176 |  |  |  | 103.716 |  | 536.089 |  | 2.716 |  | 2.315 |  | 95.571 |  | 52.559 |  | 1145.192 |  | 2.108 |  | 138.266 |  | 897.198 |  | 390.988
1#高炉(430m3) | 95.328 |  | 67.859 |  | 1826.376 |  | 482.183 |  | 545.421 |  | 544.649 |  |  |  | 79.047 |  | 561.23 |  | 2.039 |  | 10.514 |  | 97.005 |  | 53.09 |  | 999 |  |  |  | 66 |  | 105.951 |  | 466.104
2#高炉(480m3) | 99.02 |  | 72.462 |  | 1807.711 |  | 441.227 |  | 513.642 |  | 513.592 |  |  |  | 94.116 |  | 535.342 |  | 3.327 |  | 1.876 |  | 97.135 |  | 52.638 |  | 1095.7 |  | 1.922 |  | 114.767 |  | 759.116 |  | 415.729
3#高炉(480m3) | 99.472 |  | 77.742 |  | 1819.737 |  | 433.531 |  | 515.261 |  | 514.931 |  |  |  | 104.2 |  | 537.731 |  | 3.407 |  | 1.982 |  | 98.558 |  | 52.189 |  | 1169.815 |  | 2.099 |  | 114.889 |  | 521.485 |  | 418.96
1260m3高炉 | 99.601 |  | 76.394 |  | 1852.463 |  | 427.272 |  | 509.942 |  | 509.861 |  |  |  | 107.767 |  | 535.039 |  | 2.474 |  | 1.049 |  | 94.313 |  | 52.599 |  | 1212.175 |  | 2.2 |  | 194.408 |  | 1854.979 |  | 373.264
水城钢铁(集团)有限公司 | 99.809 | 65 | 50.413 | 53 | 1785.938 | 66 | 349.954 | 21 | 504.79 | 33 | 503.701 | 32 |  |  | 168.619 | 9 | 547.059 | 42 | 2.244 | 62 | 9.615 | 74 | 91.374 | 39 | 54.109 | 63 | 1139.364 | 45 |  |  |  |  | 1029.429 | 54 | 428.02 | 52
炼铁厂 | 99.809 |  | 50.413 |  | 1785.938 |  | 349.954 |  | 504.79 |  | 503.701 |  |  |  | 168.619 |  | 547.059 |  | 2.244 |  | 9.615 |  | 91.374 |  | 54.109 |  | 1139.364 | [5 empty] | 1029.429 |  | 428.02
1#高炉(788m^3) | 99.175 |  | 24.531 |  | 1812.077 |  | 380.403 |  | 522.43 |  | 522.43 |  |  |  | 147.709 |  | 562.198 |  | 2.218 |  | 3.914 |  | 87.528 |  | 54.559 |  | 1069.792 | [5 empty] | 608.02
2#高炉(1200m^3) | 100 |  | 30.983 |  | 1659.767 |  | 410.699 |  | 552.541 |  | 534.906 |  |  |  | 147.241 |  | 592.296 |  | 0.676 |  | 42.022 |  | 84.769 |  | 55.449 |  | 1032.317 | [5 empty] | 149.992
3#高炉(1350m^3) | 99.894 |  | 51.094 |  | 1777.3 |  | 360.278 |  | 517.03 |  | 516.019 |  |  |  | 173.19 |  | 559.468 |  | 2.723 |  | 2.221 |  | 91.822 |  | 54.082 |  | 1168.833 | [5 empty] | 1246.339
4#高炉(2560m^3) | 99.93 |  | 58.915 |  | 1792.674 |  | 330.444 |  | 488.765 |  | 488.424 |  |  |  | 173.443 |  | 531.84 |  | 2.408 |  | 4.888 |  | 92.672 |  | 53.904 |  | 1216.042 | [5 empty] | 2188.7
（武钢集团）昆明钢铁公司 | 100 | 1 | 80.041 | 22 | 1865.008 | 70 | 438.937 | 67 | 574.127 | 69 | 573.711 | 64 | 24.731 | 12 | 144.487 | 46 | 601.547 | 60 | 1.767 | 73 | 2.42 | 55 | 98.22 | 12 | 50.657 | 73 | 1131 | 50 | 1.029 | 51 |  |  | 1038.564 | 51 | 505.066 | 65
本部炼铁 | 100 |  | 87.714 |  | 1819.858 |  | 426.001 |  | 579.322 |  | 579.271 |  | 6.185 |  | 173.697 |  | 601.04 |  | 2.008 |  | 2.44 |  | 99.118 |  | 51.79 |  | 1131 |  | 2.079 |  |  |  | 530.276 |  | 401.737
3#高炉(510m^3*1) | 100 |  | 84.834 |  | 1902.746 |  | 515.874 |  | 652.508 |  | 652.11 |  |  |  | 156.101 |  | 671.975 |  | 1.773 |  | 2.755 |  | 98.503 |  | 50.218 | [7 empty] | 427.135 |  | 478.781
4#高炉(510m^3*1) | 100 |  | 81.562 |  | 1929.757 |  | 522.12 |  | 653.72 |  | 653.611 |  |  |  | 150.698 |  | 672.818 |  | 2.059 |  | 2.615 |  | 99.868 |  | 49.997 | [7 empty] | 495.992 |  | 489.745
5#高炉(1080m^3*1) | 100 |  | 73.79 |  | 1844.053 |  | 436.281 |  | 595.181 |  | 595.181 |  | 6.185 |  | 175.188 |  | 617.654 |  | 1.654 |  | 2.498 |  | 96.983 |  | 50.737 |  | 1131 |  | 2.079 |  |  |  | 510.482 |  | 407.332
6#高炉(2000m^3*1) | 100 |  | 95.269 |  | 1767.88 |  | 381.372 |  | 540.908 |  | 540.908 |  |  |  | 182.018 |  | 563.39 |  | 2.246 |  | 1.892 |  | 99.946 |  | 53.024 | [7 empty] | 576.5 |  | 363.449
红钢炼铁 | 100 |  | 60.782 |  | 1936.008 |  | 460.209 |  | 581.11 |  | 580.053 |  | 34.519 |  | 121.803 |  | 615.65 |  | 1.543 |  | 2.004 |  | 97.258 |  | 48.226 | [7 empty] | 2981.099 |  | 1982.695
1#高炉(1080m^3*1) | 100 |  | 39.665 |  | 2076.789 |  | 538.062 |  | 652.733 |  | 651.838 |  | 30.947 |  | 117.107 |  | 685.269 |  | 1.075 |  | 2.024 |  | 98.138 |  | 45.48 | [7 empty] | 2143.042 |  | 1982.695
2#高炉(1080m^3*1) | 100 |  | 38.758 |  | 2069.98 |  | 540.41 |  | 660.594 |  | 659.603 |  | 44.225 |  | 112.345 |  | 696.168 |  | 1.063 |  | 2.802 |  | 98.645 |  | 45.472 | [7 empty] | 2459.992
3#高炉(1350m^3*1) | 100 |  | 76.821 |  | 1833.836 |  | 401.447 |  | 524.942 |  | 523.838 |  | 32.266 |  | 127.055 |  | 559.849 |  | 2.301 |  | 1.188 |  | 96.307 |  | 50.539 | [7 empty] | 3843.529
玉钢炼铁 | 100 |  | 83.868 |  | 2011.986 |  | 508.738 |  | 623.244 |  | 622.858 |  | 22.075 |  | 121.058 |  | 651.87 |  | 1.474 |  | 1.179 |  | 97.136 |  | 48.059 |  |  |  | 0.992 |  |  |  | 1507.64 |  | 461.335
1#高炉(1080m^3*1) | 100 |  | 81.276 |  | 1924.611 |  | 493.311 |  | 604.028 |  | 603.863 |  | 15.704 |  | 122.692 |  | 631.707 |  | 1.152 |  | 1.09 |  | 99.037 |  | 47.648 |  |  |  | 1.022 |  |  |  | 1508.326 |  | 444.366
2#高炉(1080m^3*1) | 100 |  | 81.222 |  | 1951.866 |  | 498.706 |  | 607.4 |  | 607.05 |  | 19.478 |  | 116.389 |  | 634.573 |  | 1.128 |  | 0.88 |  | 98.26 |  | 47.295 |  |  |  | 0.967 |  |  |  | 1447.628 |  | 447.656
3#高炉(1080m^3*1) | 100 |  | 86.659 |  | 2090.75 |  | 522.337 |  | 641.948 |  | 641.417 |  | 26.876 |  | 122.638 |  | 671.851 |  | 2.14 |  | 1.568 |  | 95.639 |  | 48.639 |  |  |  | 0.99 |  |  |  | 1540.937 |  | 477.687
新区炼铁(2500m3*1) | 100 |  | 84.649 |  | 1720.141 |  | 369.583 |  | 510.189 |  | 509.838 |  | 23.289 |  | 143.263 |  | 538.159 |  | 2.086 |  | 7.374 |  | 99.048 |  | 54.599 |  |  |  | 0.692 |  |  |  | 2495.18 |  | 372.332
略阳钢铁厂 | 99.393 | 72 | 41.041 | 57 | 1960.46 | 71 | 505.26 | 73 | 609.47 | 74 | 605.125 | 68 | 26.847 | 13 | 110.219 | 66 | 640.578 | 62 | 2.742 | 28 | 2.784 | 61 | 99.56 | 5 | 51.673 | 69 | 957.333 | 73 | 1.055 | 50 | 83.556 | 26 |  |  | 343.329 | 2
1号高炉（415m3） | 99.27 |  | 37.457 |  | 1972.21 |  | 488.467 |  | 570.389 |  | 565.902 |  | 28.699 |  | 105.689 |  | 619.946 |  | 2.809 |  | 2.33 |  | 99.453 |  | 51.598 |  | 962 |  | 1.016 |  | 81.539 |  |  |  | 428.664
3号高炉（425m3） | 99.508 |  | 44.387 |  | 1949.535 |  | 520.933 |  | 645.943 |  | 641.785 |  | 24.903 |  | 114.446 |  | 659.833 |  | 2.683 |  | 3.201 |  | 99.661 |  | 51.743 |  | 952.667 |  | 1.09 |  | 85.573 |  |  |  | 286.531
龙门钢铁(集团)有限公司 | 100 | 1 |  |  | 1709.808 | 48 | 385.194 | 51 | 513.477 | 50 | 513.248 | 49 | 14.49 | 1 | 156.217 | 30 |  |  | 2.313 | 57 | 2.572 | 60 | 98.336 | 10 | 56.004 | 45 | 1159.395 | 29 |  |  |  |  | 1136.571 | 48 | 412.651 | 42
酒泉钢铁(集团)有限公司 | 99.953 | 56 | 37.066 | 61 | 1781.786 | 64 | 401.996 | 59 | 527.407 | 62 | 527.161 | 58 |  |  | 132.99 | 55 | 556.118 | 50 | 2.491 | 43 | 2.095 | 50 | 95.187 | 27 | 53.967 | 65 | 1149.223 | 38 | 3.211 | 15 | 0.128 | 58 | 1699.796 | 28 | 439.241 | 60
420立米高炉（4座） | 99.831 |  | 56.949 |  | 1757.559 |  | 403.371 |  | 536.423 |  | 535.517 |  |  |  | 145.804 |  | 567.407 |  | 2.751 |  | 1.751 |  | 89.037 |  | 54.745 |  | 1123.746 |  | 2.391 |  | 0.103 |  | 1369.396 |  | 425.564
450立米高（4座） | 100 |  | 27.608 |  | 1796.608 |  | 420.322 |  | 528.694 |  | 528.694 |  |  |  | 115.406 |  | 553.558 |  | 3.038 |  | 2.177 |  | 97.663 |  | 53.09 |  | 1168.188 |  | 3.517 |  | 0.129 |  | 1325.754 |  | 449.229
1000立米高炉（1座） | 100 |  | 17.947 |  | 1792.077 |  | 408.405 |  | 513.428 |  | 513.428 |  |  |  | 110.543 |  | 537.38 |  | 2.263 |  | 0.95 |  | 97.68 |  | 53.242 |  | 1149 |  | 1.925 |  | 0.146 |  |  |  | 462.762
1800立米高炉（2座） | 100 |  | 34.072 |  | 1785.137 |  | 380.551 |  | 521.602 |  | 521.602 |  |  |  | 145.202 |  | 553.407 |  | 2.006 |  | 3.327 |  | 97.279 |  | 54.38 |  | 1170.2 |  | 3.136 |  | 0.205 |  | 2324.261 |  | 435.31