## 1000m^3至1999m^3高炉（月份）
高 炉
企业户数：61 户 2013年04月当月
单位名称 | 合格率 |  | 一级品率 |  | 原料矿石消耗 |  | 入炉焦比 |  | 综合焦比 |  | 折算综合焦比 |  | 入炉焦丁比 |  | 喷煤比 |  | 燃料比 |  | 利用系数 |  | 休风率 |  | 人造块矿使用率 |  | 入炉铁矿品位 |  | 平均热风温度 |  | 富氧率 |  | 炉顶压力 |  | 从业人员实物劳产率 |  | 工序单位能耗
| 指标 | 名次 | 指标 | 名次 | 指标 | 名次 | 指标 | 名次 | 指标 | 名次 | 指标 | 名次 | 指标 | 名次 | 指标 | 名次 | 指标 | 名次 | 指标 | 名次 | 指标 | 名次 | 指标 | 名次 | 指标 | 名次 | 指标 | 名次 | 指标 | 名次 | 指标 | 名次 | 指标 | 名次 | 指标 | 名次
| % |  | % |  | kg/t |  | kg/t |  | kg/t |  | kg/t |  | kg/t |  | kg/t |  | kg/t |  | t/m^3.d |  | % |  | % |  | % |  | ℃ |  | % |  | MPa |  | 吨/人 |  | kg/t
平 均 | 99.941 |  | 62.767 |  | 1685.663 |  | 380.623 |  | 517.182 |  | 515.037 |  | 32.069 |  | 148.86 |  | 547.304 |  | 2.424 |  | 3.609 |  | 92.86 |  | 55.291 |  | 1177.695 |  | 2.505 |  | 60.916 |  | 458.421 |  | 428.755
首钢集团 | 100 | 1 | 94.408 | 5 | 1711.879 | 22 | 334.041 | 4 | 479.26 | 6 | 479.26 | 6 | 26.461 | 8 | 151.755 | 20 | 512.257 | 5 | 2.255 | 32 | 1.282 | 8 | 91.634 | 21 | 56.472 | 16 | 1213.5 | 10 | 1.485 | 20 | 0.186 | 24 | 772.557 | 7 | 376.197 | 8
（河北集团）邯郸钢铁公司 | 100 | 1 | 98.607 | 2 | 1639.975 | 5 | 295.7 | 2 | 465.624 | 2 |  |  | 47.7 | 17 | 164.656 | 7 | 508.102 | 4 | 2.575 | 20 | 1.958 | 15 | 82.158 | 39 | 57.93 | 5 | 1180 | 21 | [6 empty] | 382 | 11
（河北集团）承德钢铁公司 | 100 | 1 | 96.595 | 4 | 1708.255 | 21 | 390.549 | 29 | 526.111 | 30 | 478.283 | 5 | 24.246 | 6 | 145.206 | 26 | 560.002 | 28 | 3.111 | 6 |  |  | 95.597 | 13 | 56.878 | 13 | 1203 | 14 | 1.484 | 21 | 0.18 | 25 | 918.7 | 3 | 393.066 | 13
（河北集团）宣化钢铁公司 | 100 | 1 | 97.356 | 3 | 1700.263 | 20 | 374.713 | 26 | 504.849 | 21 | 504.849 | 21 | 40.194 | 13 | 122.48 | 36 | 537.386 | 19 | 2.467 | 24 |  |  | 95.8 | 12 | 56.42 | 17 | 1141.833 | 30 | 3 | 6 | 0.2 | 15 | 837.925 | 5 | 400.542 | 16
石家庄钢铁有限责任公司 | 100 | 1 | 88.802 | 8 | 1670.576 | 12 | 352.408 | 16 | 505.968 | 22 | 505.968 | 22 |  |  | 163.573 | 9 |  |  | 2.771 | 13 | 0.364 | 3 | 92.269 | 20 | 57.102 | 11 | 1176 | 22 |  |  |  |  | 620.381 | 9 | 377.2 | 9
邢台钢铁有限责任公司 | 100 | 1 |  |  |  |  | 288.245 | 1 | 452.997 | 1 | 452.997 | 1 | 24.201 | 5 | 178.709 | 2 | 491.155 | 2 | 3.266 | 4 | 0.139 | 1 | 96.431 | 11 |  |  | 1238 | 1
河北津西钢铁集团公司 | 99.864 | 37 | 89.314 | 7 | 1778.356 | 33 | 389.236 | 28 | 509.203 | 24 | 509.203 | 24 |  |  | 158.628 | 13 | 547.921 | 25 | 2.271 | 30 | 2.796 | 23 | 99.386 | 5 | 53.768 | 33 | 1214.689 | 9
唐山国丰钢铁有限公司 | 100 | 1 |  |  | 1.669 | 1 | 344.458 | 12 | 496.037 | 17 | 496.037 | 17 | 21.838 | 3 | 168.42 | 5 | 512.879 | 6 | 2.488 | 22 | 2.437 | 19 | 81.625 | 40 | 57.207 | 9 | 1216.722 | 8 | 2.967 | 7 | 197.972 | 2 | 336.945 | 24 | 398.53 | 14
河北敬业企业集团 | 99.476 | 39 | 72.23 | 21 | 1718.038 | 25 | 372.862 | 25 | 499.229 | 19 | 484.931 | 10 |  |  | 157.959 | 14 |  |  | 3.357 | 3 | 2.986 | 24 | 97.387 | 8 | 55.036 | 27 | 1217.286 | 7 | 0.697 | 24 |  |  | 886.652 | 4
太原钢铁(集团)有限公司 | 100 | 1 | 43.79 | 32 | 1622.205 | 3 | 355.797 | 18 | 507.177 | 23 | 502.684 | 19 |  |  | 171.425 | 4 | 543.045 | 24 | 2.196 | 33 | 4.213 | 26 | 100 | 1 | 59.225 | 2 | 1202.5 | 15 | 1.665 | 17 | 191.5 | 3 | 173.931 | 30 | 445.541 | 23
首钢长治钢铁有限公司 | 100 | 1 | 86.325 | 10 | 1699.004 | 19 | 343.602 | 10 | 518.64 | 27 | 518.577 | 26 | 21.525 | 2 | 172.962 | 3 | 538.089 | 20 | 3.057 | 7 | 1.821 | 12 | 87.875 | 27 | 55.514 | 24 | 1165.05 | 26 | 1.506 | 19 | 176.333 | 7 |  |  | 427.35 | 21
包头钢铁(集团)有限公司 | 100 | 1 | 54.802 | 28 | 1604.708 | 2 | 417.175 | 34 | 601.809 | 39 | 601.809 | 36 | 47.162 | 16 | 142.189 | 29 |  |  | 2.136 | 34 | 2.742 | 22 | 99.968 | 2 | 59.632 | 1 | 1131.63 | 33 | 3.018 | 5 | 1.485 | 13 | 942.567 | 2
凌源钢铁集团有限责任公司 | 99.922 | 35 | 78.356 | 16 | 1668.325 | 10 | 385.397 | 27 | 509.601 | 25 | 508.54 | 23 |  |  | 155.254 | 18 | 540.65 | 21 | 2.712 | 14 | 1.042 | 7 | 99.843 | 4 | 57.431 | 8 | 1173.518 | 24 | 2.747 | 10 | 0.16 | 28 |  |  | 427.217 | 20
西林钢铁集团有限公司 | 100 | 1 | 74.09 | 18 | 1715.09 | 24 | 397.082 | 31 | 504.132 | 20 | 503.779 | 20 |  |  | 111.807 | 37 | 540.873 | 22 | 2.631 | 17 | 2.082 | 16 | 99.87 | 3 | 59.165 | 3 | 1128.067 | 34 | 1.406 | 22 | 0.154 | 29 | 580.685 | 14 | 432.689 | 22
江苏永钢集团公司 | 99.943 | 34 | 61.297 | 27 | 1632.198 | 4 | 344.004 | 11 | 475.483 | 4 | 475.483 | 3 |  |  | 164.349 | 8 | 476.453 | 1 | 3.407 | 1 | 1.894 | 14 | 85.078 | 36 | 58.467 | 4 | 1205.3 | 12 | 3.213 | 4 | 0.192 | 22 | 583.024 | 12 | 362.467 | 2
申特钢铁有限公司 | 99.907 | 36 |  |  | 1687.552 | 16 | 353.624 | 17 | 490.592 | 14 |  |  |  |  | 151.235 | 22 | 522.614 | 11 | 2.907 | 10 | 0.176 | 2 | 82.227 | 38 | 56.41 | 18 | 1211 | 11 |  |  |  |  | 363.336 | 19 | 371.667 | 6
杭州钢铁(集团)公司 | 100 | 1 | 83.582 | 13 | 1714 | 23 | 344.687 | 13 | 488.529 | 12 | 488.529 | 14 |  |  | 156.494 | 17 | 527.82 | 15 | 2.8 | 12 |  |  | 84.221 | 37 | 54.569 | 28 | 1196 | 17 |  |  | 184 | 5 | 270.622 | 26 | 371.052 | 5
马鞍山钢铁股份有限公司 | 100 | 1 | 21.299 | 35 | 1683.76 | 14 | 357.441 | 19 | 529.623 | 31 | 529.244 | 30 |  |  | 188.038 | 1 | 569.647 | 30 | 2.605 | 18 | 1.313 | 9 | 86.212 | 33 | 57.117 | 10 | 1037.8 | 39 | 3.47 | 1 | 174 | 8 | 341.205 | 23 | 483.952 | 25
新余钢铁有限责任公司 | 99.961 | 33 | 85.374 | 12 | 1743.876 | 30 | 425.945 | 35 | 536.439 | 33 | 535.595 | 31 |  |  | 138.117 | 32 | 564.063 | 29 | 2.329 | 27 | 18.637 | 31 | 93.54 | 17 | 54.496 | 29 | 1164.25 | 27 |  |  | 0.173 | 27 | 658.045 | 8
南昌长力钢铁股份有限公司 | 100 | 1 | 71.475 | 22 | 1668.598 | 11 | 364.466 | 22 | 488.244 | 11 | 487.824 | 12 |  |  | 137.879 | 33 | 517.317 | 8 | 3.169 | 5 |  |  | 97.114 | 9 | 56.774 | 14 | 1220 | 3 | 1.708 | 16 | 0.194 | 20 |  |  | 374.11 | 7
江西萍钢实业股份有限公司 | 100 | 1 | 52.256 | 29 | 1664.861 | 9 | 368.602 | 24 | 524.068 | 29 | 524.067 | 28 |  |  | 149.154 | 23 | 540.969 | 23 | 2.313 | 28 | 0.65 | 6 | 98.577 | 6 | 57.721 | 6 | 1189.75 | 18
三钢(集团)有限责任公司 | 100 | 1 | 87.223 | 9 | 1734.45 | 29 | 342.745 | 9 | 487.684 | 10 | 487.684 | 11 | 30.016 | 10 | 157.233 | 15 | 529.994 | 17 | 2.836 | 11 |  |  | 93.775 | 16 | 55.19 | 26 | 1218 | 6 | 3.367 | 3 | 0.195 | 19
（山东集团）济南钢铁公司 | 100 | 1 | 85.684 | 11 | 1731.372 | 27 | 341.504 | 7 | 477.258 | 5 | 477.258 | 4 | 41.99 | 15 | 139.946 | 31 | 523.44 | 12 | 2.497 | 21 | 2.13 | 17 | 86.972 | 30 | 55.727 | 20 | 1188 | 19 | 2.011 | 14 | 0.198 | 17 | 234.07 | 28 | 378.2 | 10
（山东集团）莱芜钢铁公司 | 100 | 1 | 73.913 | 19 | 1679.832 | 13 | 362.331 | 20 | 494.874 | 16 | 494.833 | 16 | 50.158 | 19 | 165.678 | 6 | 528.01 | 16 | 2.712 | 14 | 1.51 | 11 | 90.929 | 23 | 56.681 | 15 | 1158.143 | 28 | 2.14 | 13 | 0.178 | 26 | 784.733 | 6 | 409.136 | 18
（山东集团）张店钢铁总厂 | 100 | 1 | 22.516 | 34 | 1685.175 | 15 | 543.89 | 39 | 578.122 | 36 | 578.122 | 34 |  |  | 42.711 | 40 | 586.671 | 33 | 1.383 | 40 | 5.628 | 28 | 86.733 | 31 | 54.36 | 30 | 928 | 40 |  |  | 0.154 | 29 | 190.571 | 29 | 485.579 | 26
山东泰山钢铁有限公司 | 100 | 1 | 68.571 | 25 | 1691.995 | 17 | 368.124 | 23 | 498.843 | 18 | 498.843 | 18 |  |  | 163.397 | 10 | 531.521 | 18 | 2.486 | 23 |  |  | 86.404 | 32 | 57.035 | 12 | 1218.92 | 5 | 2.653 | 12 | 0.203 | 14 | 401.133 | 18 | 369.64 | 4
（山东集团）济钢石横特钢公司 | 100 | 1 |  |  | 1722.738 | 26 | 337.68 | 5 | 484.397 | 9 | 484.397 | 9 | 31.031 | 11 | 148.487 | 25 | 517.198 | 7 | 2.935 | 9 |  |  | 93.457 | 18 | 55.56 | 23 | 1198 | 16 | 0.685 | 25 | 0.197 | 18 | 487.739 | 16 | 402.76 | 17
河南济源钢铁集团有限公司 | 100 | 1 | 98.92 | 1 | 1651.722 | 6 | 342.032 | 8 | 469.988 | 3 | 469.988 | 2 | 17.83 | 1 | 158.723 | 12 | 518.564 | 9 | 3.407 | 1 |  |  | 89.583 | 26 | 55.713 | 21 | 1228 | 2 | 3.375 | 2 | 0.2 | 15 | 1137.866 | 1
武汉钢铁(集团)公司 | 100 | 1 | 74.212 | 17 | 1844.179 | 35 | 435.574 | 36 | 578.715 | 37 | 576.555 | 33 | 27.069 | 9 | 140.583 | 30 | 611.372 | 34 | 1.833 | 37 | 4.056 | 25 | 92.991 | 19 | 51.991 | 35 | 1157.625 | 29 | 1.598 | 18 | 159.857 | 10 | 473.683 | 17 | 529.031 | 28
武钢集团（武汉股份公司） | 100 | 1 | 63.003 | 26 | 1662.387 | 7 | 339.349 | 6 | 489.533 | 13 | 488.345 | 13 | 24.762 | 7 | 162.974 | 11 | 527.085 | 14 | 1.856 | 35 | 13.965 | 30 | 87.074 | 29 | 57.62 | 7 | 1204 | 13 | 2.79 | 9 | 168 | 9 | 359.557 | 20 | 398.966 | 15
冶钢集团有限公司 | 100 | 1 | 43.87 | 31 | 1697.883 | 18 | 346.6 | 14 | 493.848 | 15 | 493.848 | 15 |  |  | 144.38 | 28 | 526.251 | 13 | 2.358 | 26 | 0.622 | 5 | 90.274 | 24 | 56.37 | 19 | 1136 | 31 |  |  | 0.193 | 21 | 586.2 | 11 | 353.333 | 1
(武钢集团)鄂城钢铁公司 | 100 | 1 | 80.986 | 15 | 2073.304 | 39 | 688.156 | 40 | 848.276 | 40 | 820.265 | 37 | 49.158 | 18 | 144.848 | 27 | 882.161 | 36 | 1.727 | 38 | 2.483 | 20 | 87.085 | 28 | 51.673 | 36 | 1174 | 23 |  |  | 159.45 | 11 | 247.01 | 27 | 486.667 | 27
湘潭钢铁集团有限公司 | 100 | 1 | 70.424 | 23 | 1664.442 | 8 | 333.035 | 3 | 481.094 | 7 | 481.094 | 7 | 40.62 | 14 | 148.668 | 24 | 522.323 | 10 | 2.457 | 25 | 2.153 | 18 | 85.13 | 35 |  |  | 1065.5 | 38 | 2.007 | 15 | 176.5 | 6
衡阳钢管(集团)有限公司 | 98.957 | 40 | 93.861 | 6 | 1752.88 | 32 | 363.57 | 21 | 513.307 | 26 | 512.521 | 25 | 35.596 | 12 | 156.934 | 16 | 556.1 | 26 | 2.264 | 31 | 1.358 | 10 | 85.669 | 34 | 55.3 | 25 | 1134 | 32 | 0.376 | 26 | 134.567 | 12 | 308.25 | 25 | 389.933 | 12
（武钢集团）柳州钢铁公司 | 100 | 1 | 83.303 | 14 | 1733.394 | 28 | 351.264 | 15 | 520.876 | 28 | 520.769 | 27 |  |  | 151.953 | 19 | 556.605 | 27 | 2.593 | 19 | 0.538 | 4 | 89.683 | 25 | 55.594 | 22 | 1185.5 | 20 |  |  |  |  | 617.398 | 10 | 423.09 | 19
四川川威集团有限公司 | 100 | 1 | 1.249 | 36 | 2005.804 | 38 | 454.36 | 37 | 540.658 | 35 |  |  |  |  | 107.873 | 38 |  |  | 2.952 | 8 | 6.72 | 29 | 95.367 | 14 | 50.99 | 37 | 1173 | 25 |  |  | 191.5 | 3 | 344.517 | 22
四川达州钢铁集团有限公司 | 99.609 | 38 | 73.52 | 20 | 1861.604 | 36 | 407.763 | 32 | 484.21 | 8 | 484.21 | 8 |  |  | 100.324 | 39 | 508.087 | 3 | 2.645 | 16 |  |  | 93.944 | 15 | 52.3 | 34 | 1219 | 4 | 2.742 | 11 | 198 | 1 | 495.877 | 15 | 366.216 | 3
水城钢铁(集团)有限公司 | 100 | 1 | 36.686 | 33 | 1748.701 | 31 | 392.976 | 30 | 533.131 | 32 | 524.978 | 29 |  |  | 151.696 | 21 | 571.526 | 32 | 2.285 | 29 | 4.611 | 27 | 90.976 | 22 | 54.287 | 31 | 1124.865 | 36 |  |  |  |  | 157.177 | 31
（武钢集团）昆明钢铁公司 | 100 | 1 | 69.853 | 24 | 1920.549 | 37 | 472.116 | 38 | 594.077 | 38 | 593.127 | 35 | 24.167 | 4 | 127.603 | 35 | 623.476 | 35 | 1.552 | 39 | 1.87 | 13 | 97.043 | 10 | 48.867 | 38 | 1128 | 35 | 0.949 | 23 |  |  | 358.103 | 21 | 689.694 | 29
酒泉钢铁(集团)有限公司 | 100 | 1 | 45.891 | 30 | 1807.566 | 34 | 410.095 | 33 | 540.348 | 34 | 540.348 | 32 |  |  | 134.808 | 34 | 569.799 | 31 | 1.839 | 36 | 2.49 | 21 | 97.594 | 7 | 54.19 | 32 | 1122.5 | 37 | 2.947 | 8 | 0.188 | 23 | 582.536 | 13 | 471.127 | 24