## 1000m^3至1999m^3高炉（月份）
高 炉
企业户数：42 户 2013年09月当月
单位名称 | 合格率 |  | 一级品率 |  | 原料矿石消耗 |  | 入炉焦比 |  | 综合焦比 |  | 折算综合焦比 |  | 入炉焦丁比 |  | 喷煤比 |  | 燃料比 |  | 利用系数 |  | 休风率 |  | 人造块矿使用率 |  | 入炉铁矿品位 |  | 平均热风温度 |  | 富氧率 |  | 炉顶压力 |  | 从业人员实物劳产率 |  | 工序单位能耗
| 指标 | 名次 | 指标 | 名次 | 指标 | 名次 | 指标 | 名次 | 指标 | 名次 | 指标 | 名次 | 指标 | 名次 | 指标 | 名次 | 指标 | 名次 | 指标 | 名次 | 指标 | 名次 | 指标 | 名次 | 指标 | 名次 | 指标 | 名次 | 指标 | 名次 | 指标 | 名次 | 指标 | 名次 | 指标 | 名次
| % |  | % |  | kg/t |  | kg/t |  | kg/t |  | kg/t |  | kg/t |  | kg/t |  | kg/t |  | t/m^3.d |  | % |  | % |  | % |  | ℃ |  | % |  | MPa |  | 吨/人 |  | kg/t
平 均 | 99.958 |  | 69.507 |  | 1735.946 |  | 379.504 |  | 518.686 |  | 516.453 |  | 33.344 |  | 149.68 |  | 548.752 |  | 2.472 |  | 1.97 |  | 92.338 |  | 54.927 |  | 1172.755 |  | 2.418 |  | 62.867 |  | 489.512 |  | 423.308
首钢总公司 | 100 | 1 | 87.82 | 12 | 1714.815 | 22 | 346.666 | 10 | 504.916 | 17 | 504.916 | 17 | 26.231 | 6 | 168.302 | 5 | 541.199 | 20 | 2.308 | 32 | 1.222 | 21 | 82.474 | 39 | 55.839 | 20 | 1206 | 10 | 1.741 | 23 | 0.184 | 25 | 799.695 | 6 | 406.048 | 18
（河北集团）邯郸钢铁公司 | 100 | 1 | 92.055 | 7 | 1626.028 | 3 | 318.162 | 2 | 482.108 | 4 |  |  | 50.4 | 17 | 154.516 | 19 | 523.098 | 6 | 2.344 | 29 | 4.389 | 36 | 80.125 | 41 | 58.12 | 3 | 1178 | 29 | [6 empty] | 365.5 | 6
（河北集团）承德钢铁公司 | 100 | 1 | 98.887 | 1 | 1718.13 | 24 | 362.682 | 20 | 508.378 | 19 | 462.161 | 2 | 33.73 | 13 | 148.39 | 23 | 544.802 | 22 | 3.249 | 3 |  |  | 96.677 | 11 | 56.689 | 12 | 1192 | 23 | 2.125 | 19 | 0.18 | 27 | 959.506 | 2 | 369.249 | 8
（河北集团）宣化钢铁公司 | 100 | 1 | 93.078 | 4 | 1701.091 | 18 | 396.123 | 32 | 509.472 | 21 | 509.472 | 21 | 31.103 | 10 | 110.588 | 38 | 537.814 | 17 | 2.314 | 31 | 3.921 | 34 | 95.182 | 14 | 56.39 | 14 | 1127.333 | 36 | 3 | 12 | 0.2 | 15 | 785.792 | 8 | 399.486 | 16
石家庄钢铁有限责任公司 | 100 | 1 | 65.438 | 26 | 1702.275 | 19 | 402.296 | 34 | 518.207 | 26 | 518.207 | 25 | [6 empty] | 2.154 | 40 | 1.219 | 20 | 97.357 | 10 | 56.363 | 15 | 1051 | 39 |  |  |  |  | 482.306 | 16 | 375.8 | 12
邢台钢铁有限责任公司 | 99.957 | 38 |  |  |  |  | 317.078 | 1 | 482.66 | 5 | 480.953 | 4 | 24.373 | 4 | 187.146 | 1 | 520.783 | 5 | 3.034 | 6 | 0.417 | 6 | 93.299 | 18 |  |  | 1221 | 7
河北津西钢铁集团公司 | 99.984 | 37 | 88.636 | 11 | 1752.369 | 33 | 396.032 | 31 | 522.368 | 30 | 522.368 | 28 |  |  | 167.689 | 7 | 563.748 | 32 | 2.276 | 34 | 1.164 | 19 | 98.451 | 8 | 54.483 | 30 | 1196.779 | 20
唐山国丰钢铁有限公司 | 100 | 1 |  |  | 1664.021 | 8 | 348.291 | 12 | 499.236 | 14 | 499.236 | 14 | 25.48 | 5 | 167.717 | 6 | 516.008 | 3 | 2.625 | 19 | 0.512 | 9 | 82.633 | 37 | 57.35 | 8 | 1235.933 | 1 | 3.293 | 8 | 205.117 | 2 | 380.865 | 24 | 368.364 | 7
河北敬业企业集团 | 99.623 | 40 | 73.646 | 21 | 1724.015 | 27 | 398.863 | 33 | 520.174 | 27 | 505.297 | 19 |  |  | 151.638 | 21 |  |  | 3.182 | 4 | 2.788 | 30 | 98.28 | 9 | 54.773 | 29 | 1225.75 | 3 | 0.527 | 27 |  |  | 937.09 | 4
太原钢铁(集团)有限公司 | 100 | 1 | 79.135 | 17 | 1606.375 | 1 | 363.266 | 21 | 521.645 | 29 | 521.645 | 27 |  |  | 179.675 | 2 | 559.206 | 29 | 2.393 | 24 | 0.388 | 3 | 100 | 1 | 60.119 | 1 | 1202 | 14 | 1.622 | 25 | 198 | 3 | 218.048 | 32 | 441.383 | 23
首钢长治钢铁有限公司 | 100 | 1 | 87.357 | 13 | 1743.401 | 31 | 341.864 | 8 | 520.356 | 28 | 520.327 | 26 | 23.599 | 3 | 174.643 | 4 | 540.18 | 19 | 2.979 | 7 | 2.495 | 27 | 89.763 | 25 | 54.417 | 32 | 1171.583 | 30 | 1.641 | 24 | 182.25 | 9 |  |  | 446.517 | 25
包头钢铁(集团)有限公司 | 100 | 1 | 25.308 | 36 | 1614.324 | 2 | 434.809 | 39 | 635.257 | 42 | 635.257 | 39 | 50.66 | 18 | 154.854 | 18 |  |  | 2.167 | 39 | 2.076 | 25 | 100 | 1 | 59.551 | 2 | 1132.6 | 34 | 3.07 | 10 | 1.53 | 14 | 956.082 | 3
凌源钢铁集团有限责任公司 | 100 | 1 | 90.111 | 9 | 1664.684 | 10 | 405.433 | 36 | 533.024 | 35 | 532.945 | 33 |  |  | 159.494 | 12 | 564.927 | 33 | 2.702 | 13 | 0.378 | 2 | 100 | 1 | 57.653 | 5 | 1202.133 | 13 | 3.471 | 4 | 0.164 | 31 |  |  | 444.568 | 24
通化钢铁集团有限责任公司 | 100 | 1 | 80.914 | 15 | 1653.638 | 6 | 331.905 | 5 | 484.344 | 7 | 484.291 | 7 |  |  | 177.742 | 3 | 530.62 | 13 | 2.25 | 35 | 1.308 | 22 | 100 | 1 | 57.879 | 4 | 1073 | 38 | 3.364 | 7 | 0.129 | 32 | 591.342 | 12 | 313.009 | 1
西林钢铁集团有限公司 | 100 | 1 | 79.531 | 16 | 1650.261 | 4 | 326.528 | 4 | 458.456 | 1 | 458.456 | 1 |  |  | 135.99 | 37 | 503.335 | 1 | 2.756 | 11 | 6.126 | 37 | 100 | 1 | 57.441 | 6 | 1182.4 | 28 | 3.022 | 11 | 0.176 | 29 | 421.802 | 21 | 361.186 | 3
江苏永钢集团公司 | 100 | 1 | 72.999 | 22 | 1652.737 | 5 | 361.457 | 19 | 490.001 | 9 | 490.001 | 10 |  |  | 160.68 | 11 | 528.673 | 10 | 3.522 | 1 | 0.797 | 11 | 82.482 | 36 | 56.742 | 11 | 1228.5 | 2 | 3.443 | 5 | 0.2 | 15 | 644.575 | 10 | 351.078 | 2
申特钢铁有限公司 | 99.991 | 36 |  |  | 1670 | 12 | 376.25 | 26 | 510.671 | 23 |  |  |  |  | 140.05 | 31 | 541.51 | 21 | 2.7 | 14 | 2.84 | 31 | 80.89 | 40 | 56.28 | 17 | 1161 | 31 |  |  |  |  | 337.519 | 29
杭州钢铁(集团)公司 | 100 | 1 | 85.561 | 14 | 1682.899 | 14 | 379.471 | 27 | 505.153 | 18 | 505.129 | 18 |  |  | 138.642 | 33 | 539.21 | 18 | 2.596 | 20 | 1.806 | 24 | 84.543 | 35 | 54.486 | 27 | 1187 | 25 |  |  | 172 | 11 | 397.406 | 22 | 376.426 | 13
马鞍山钢铁股份有限公司 | 100 | 1 | 12.289 | 37 | 1665.984 | 11 | 366.509 | 22 | 523.877 | 31 | 523.416 | 29 |  |  | 167.157 | 8 | 559.931 | 30 | 2.689 | 16 |  |  | 86.41 | 30 | 56.629 | 13 | 1036.567 | 41 | 3.912 | 2 | 175 | 10 | 355.383 | 27 | 471.036 | 28
江西方大集团 | 100 | 1 | 58.34 | 30 | 1736.692 | 30 | 393.369 | 30 | 533.005 | 34 | 532.9 | 32 |  |  | 137.556 | 34 | 553.787 | 26 | 2.524 | 21 | 0.453 | 7 | 94.613 | 16 | 55.316 | 25 | 1206.167 | 9 | 1.842 | 21 | 0.199 | 20 | 516.761 | 14 | 370.838 | 9
新余钢铁有限责任公司 | 100 | 1 | 88.845 | 10 | 1720.466 | 25 | 419.657 | 38 | 529.287 | 33 | 529.209 | 31 |  |  | 137.037 | 35 | 556.482 | 27 | 2.684 | 7 | 0.761 | 13 | 96.561 | 12 | 54.393 | 33 | 1159.25 | 32 |  |  | 0.18 | 27 | 841.473 | 5
南昌长力钢铁股份有限公司 | 100 | 1 | 60.684 | 29 | 1664.248 | 9 | 361.253 | 18 | 493.694 | 13 | 493.684 | 13 |  |  | 138.809 | 32 | 524.053 | 7 | 3.334 | 2 | 0.461 | 8 | 100 | 1 | 57.031 | 10 | 1222 | 6 | 1.842 | 21 | 0.199 | 20 | 516.761 | 14 | 370.838 | 9
江西萍钢实业股份有限公司 | 100 | 1 | 57.051 | 31 | 1776.533 | 35 | 411.032 | 37 | 554.516 | 39 | 554.389 | 36 |  |  | 136.684 | 36 | 570.139 | 34 | 2.226 | 36 | 0.278 | 1 | 91.837 | 20 | 54.433 | 31 | 1198.25 | 17
三钢(集团)有限责任公司 | 100 | 1 | 94.649 | 3 | 1743.799 | 32 | 347.436 | 11 | 490.668 | 11 | 490.284 | 11 | 26.631 | 7 | 159.019 | 13 | 533.086 | 15 | 2.816 | 10 | 1.133 | 18 | 90.877 | 22 | 54.836 | 28 | 1224.333 | 4 | 3.394 | 6 | 0.196 | 23
（山东集团）济南钢铁公司 | 100 | 1 | 66.514 | 24 | 1753.527 | 34 | 366.875 | 23 | 509.725 | 22 | 509.725 | 22 | 46.109 | 15 | 144.79 | 26 | 557.594 | 28 | 2.307 | 33 | 2.264 | 26 | 84.825 | 34 | 55.081 | 26 | 1183 | 27 | 2.205 | 17 | 0.198 | 22 | 216.298 | 33 | 404.67 | 17
（山东集团）莱芜钢铁公司 | 100 | 1 | 74.319 | 20 | 1703.724 | 21 | 370.979 | 24 | 504.395 | 16 | 504.38 | 16 | 47.4 | 16 | 166.769 | 9 | 537.748 | 16 | 2.692 | 15 | 1.082 | 16 | 89.726 | 26 | 55.873 | 19 | 1158.286 | 33 | 2.191 | 18 | 0.181 | 26 | 785.972 | 7 | 411.837 | 19
（山东集团）张店钢铁总厂 | 100 | 1 | 61.495 | 28 | 1722.2 | 26 | 355.364 | 16 | 499.608 | 15 | 499.608 | 15 |  |  | 143.433 | 28 | 531.563 | 14 | 2.647 | 18 | 0.893 | 12 | 91.321 | 21 | 55.43 | 23 | 1198 | 18 |  |  | 0.2 | 15 | 374.874 | 25 | 386.06 | 15
山东泰山钢铁有限公司 | 100 | 1 | 66.18 | 25 | 1679.276 | 13 | 359.997 | 17 | 482.072 | 3 | 482.072 | 5 |  |  | 152.595 | 20 | 512.592 | 2 | 2.391 | 25 |  |  | 86.222 | 31 | 57.334 | 9 | 1224.016 | 5 | 1.923 | 20 | 0.2 | 15 | 385.705 | 23 | 364.42 | 5
（山东集团）济钢石横特钢公司 | 100 | 1 |  |  | 1693.776 | 16 | 344.958 | 9 | 493.643 | 12 | 493.643 | 12 | 32.23 | 12 | 149.597 | 22 | 526.785 | 9 | 2.855 | 9 | 1.116 | 17 | 93.03 | 19 | 56.357 | 16 | 1192.5 | 22 | 1.162 | 26 | 0.191 | 24 | 475.567 | 18 | 421.758 | 20
河南济源钢铁集团有限公司 | 100 | 1 | 95.52 | 2 | 1697.44 | 17 | 349.855 | 13 | 479.296 | 2 | 479.296 | 3 | 21.065 | 1 | 158.541 | 14 | 529.466 | 12 | 3.181 | 5 | 0.544 | 10 | 86.168 | 32 | 55.318 | 24 | 1219 | 8 | 3.886 | 3 | 0.2 | 15 | 1062.472 | 1
武汉钢铁(集团)公司 | 100 | 1 | 75.114 | 19 | 1830.789 | 37 | 386.516 | 29 | 538.737 | 37 | 537.559 | 35 | 31.425 | 11 | 147.682 | 24 | 573.527 | 37 | 1.989 | 41 | 2.985 | 32 | 90.777 | 23 | 51.877 | 36 | 1199 | 15 | 2.343 | 15 | 188.161 | 7 | 475.847 | 17 | 516.794 | 29
武钢集团（武汉股份公司） | 100 | 1 | 63.454 | 27 | 1686.978 | 15 | 338.227 | 7 | 483.84 | 6 | 483.84 | 6 | 23.519 | 2 | 158.493 | 15 | 520.239 | 4 | 2.365 | 26 |  |  | 82.476 | 38 | 57.378 | 7 | 1203 | 12 | 3.95 | 1 | 185 | 8 | 452.065 | 20 | 362.501 | 4
冶钢集团有限公司 | 100 | 1 | 45.68 | 34 | 1717.736 | 23 | 338.21 | 6 | 509.026 | 20 | 509.026 | 20 |  |  | 158.158 | 16 | 545.578 | 23 | 2.708 | 12 | 1.367 | 23 | 87.799 | 29 | 55.93 | 18 | 1205 | 11 |  |  | 222.77 | 1 | 673.134 | 9 | 372.898 | 11
(武钢集团)鄂城钢铁公司 | 100 | 1 | 78.081 | 18 | 1915.335 | 39 | 403.465 | 35 | 536.233 | 36 | 536.233 | 34 | 53.001 | 19 | 106.333 | 39 | 562.799 | 31 | 2.168 | 38 | 4.227 | 35 | 90.325 | 24 | 50.883 | 38 | 1199 | 15 | 2.342 | 16 | 188.267 | 6 | 329.958 | 30 | 450.994 | 27
湘潭钢铁集团有限公司 | 100 | 1 | 55.745 | 32 | 1655.396 | 7 | 350.949 | 14 | 490.137 | 10 | 489.893 | 9 | 37.828 | 14 | 140.191 | 30 | 528.968 | 11 | 2.348 | 27 | 0.98 | 14 | 88.226 | 27 |  |  | 1044.5 | 40 | 2.515 | 14 | 168 | 12
衡阳钢管(集团)有限公司 | 99.334 | 42 | 92.3 | 6 | 1735.233 | 29 | 351.615 | 15 | 485.929 | 8 | 484.33 | 8 | 30.473 | 9 | 142.519 | 29 | 524.606 | 8 | 2.461 | 22 | 0.403 | 4 | 79.975 | 42 | 55.58 | 22 | 1129 | 35 |  |  | 139.452 | 13 | 347.164 | 28 | 379.607 | 14
（武钢集团）柳州钢铁公司 | 100 | 1 | 91.295 | 8 | 1703.09 | 20 | 325.16 | 3 | 511.029 | 24 | 510.726 | 23 |  |  | 165.916 | 10 | 550.117 | 25 | 2.668 | 17 | 0.984 | 15 | 85.586 | 33 | 55.634 | 21 | 1197 | 19 |  |  |  |  | 594.68 | 11 | 439.07 | 22
四川川威集团有限公司 | 100 | 1 | 31.065 | 35 | 1981.286 | 41 | 463.499 | 41 | 548.02 | 38 |  |  |  |  | 105.651 | 40 | 571.86 | 36 | 2.34 | 30 | 2.554 | 28 | 95.177 | 15 | 50.525 | 39 | 1189.5 | 24 |  |  | 196 | 4
四川达州钢铁集团有限公司 | 99.5 | 41 | 92.735 | 5 | 1858.862 | 38 | 492.122 | 42 | 566.548 | 40 | 566.548 | 37 |  |  | 97.392 | 41 | 589.514 | 38 | 2.41 | 23 | 8.285 | 38 | 94.063 | 17 | 51.37 | 37 | 1193 | 21 | 2.725 | 13 | 192 | 5 | 452.147 | 19 | 449.837 | 26
水城钢铁(集团)有限公司 | 99.634 | 39 | 49.514 | 33 | 1732.159 | 28 | 373.477 | 25 | 526.99 | 32 | 526.99 | 30 |  |  | 157.817 | 17 | 570.236 | 35 | 2.346 | 28 | 3.903 | 33 | 88.031 | 28 | 53.904 | 35 | 1104.7 | 37 |  |  |  |  | 252.422 | 31
（武钢集团）昆明钢铁公司 | 100 | 1 | 66.723 | 23 | 1932.028 | 40 | 436.509 | 40 | 574.172 | 41 | 571.547 | 38 | 26.961 | 8 | 145.26 | 25 | 608.188 | 39 | 1.602 | 42 | 2.733 | 29 | 96.109 | 13 | 48.559 | 40 | [6 empty] | 362.611 | 26 | 707.694 | 30
酒泉钢铁(集团)有限公司 | 100 | 1 | 5.012 | 38 | 1784.232 | 36 | 381.464 | 28 | 516.903 | 25 | 516.903 | 24 |  |  | 143.798 | 27 | 547.93 | 24 | 2.173 | 37 | 0.414 | 5 | 99.079 | 7 | 54.06 | 34 | 1184.333 | 26 | 3.186 | 9 | 0.174 | 30 | 590.127 | 13 | 438.082 | 21