## 2000立米以上高炉（当月）
高 炉
企业户数：32 户 2013年12月当月
单位名称 | 合格率 |  | 一级品率 |  | 原料矿石消耗 |  | 入炉焦比 |  | 综合焦比 |  | 折算综合焦比 |  | 入炉焦丁比 |  | 喷煤比 |  | 燃料比 |  | 利用系数 |  | 休风率 |  | 人造块矿使用率 |  | 入炉铁矿品位 |  | 平均热风温度 |  | 富氧率 |  | 炉顶压力 |  | 从业人员实物劳产率 |  | 工序单位能耗
| 指标 | 名次 | 指标 | 名次 | 指标 | 名次 | 指标 | 名次 | 指标 | 名次 | 指标 | 名次 | 指标 | 名次 | 指标 | 名次 | 指标 | 名次 | 指标 | 名次 | 指标 | 名次 | 指标 | 名次 | 指标 | 名次 | 指标 | 名次 | 指标 | 名次 | 指标 | 名次 | 指标 | 名次 | 指标 | 名次
| % |  | % |  | kg/t |  | kg/t |  | kg/t |  | kg/t |  | kg/t |  | kg/t |  | kg/t |  | t/m^3.d |  | % |  | % |  | % |  | ℃ |  | % |  | MPa |  | 吨/人 |  | kg/t
平 均 | 99.966 |  | 75.51 |  | 1677.364 |  | 343.685 |  | 499.355 |  | 498.775 |  | 41.293 |  | 149.027 |  | 529.452 |  | 2.251 |  | 3.843 |  | 91.471 |  | 57.174 |  | 1188.302 |  | 2.174 |  | 66.925 |  | 769.079 |  | 387.889
首钢总公司 | 100 | 1 | 72.196 | 23 | 1643.532 | 8 | 315.149 | 4 | 478.703 | 4 | 478.703 | 4 | 33.596 | 4 | 148.13 | 13 | 496.875 | 1 | 2.312 | 13 | 1.317 | 12 | 91.614 | 13 | 58.677 | 4 | 1215.899 | 4 | 4.151 | 3 | 0.23 | 13 | 1191.68 | 8 | 389.497 | 13
天津天钢集团有限公司 | 100 | 1 | 100 | 1 | 1765.284 | 29 | 371.366 | 22 | 512.151 | 24 | 512.151 | 23 |  |  | 143.254 | 17 | 543.711 | 24 | 2.191 | 21 | 1.821 | 17 | 81.572 | 32 | 54.29 | 28 | 1199 | 10 | 1.571 | 25 | 0.222 | 16 | 557.367 | 23 | 444.252 | 26
天津天铁冶金集团有限公司 | 100 | 1 | 95.039 | 4 | 1672.905 | 16 | 395.729 | 28 | 492.394 | 11 | 492.394 | 12 | 25.618 | 2 | 124.034 | 28 | 519.763 | 5 | 2.139 | 23 | 1.086 | 10 | 87.802 | 24 | 57.195 | 15 | 1204.129 | 6 | 2.474 | 12 | 0.218 | 18 | 725.214 | 17 | 378.778 | 10
（河北集团）唐山钢铁公司 | 100 | 1 | 79.025 | 18 | 1667.232 | 14 | 358.662 | 16 | 516.658 | 25 | 516.658 | 24 | 45.182 | 13 | 152.313 | 11 |  |  | 2.139 | 23 | 0.53 | 3 | 83.143 | 31 | 57.471 | 14 | 1176.667 | 18 |  |  |  |  | 1304.58 | 7 | 394.571 | 17
（河北集团）邯郸钢铁公司 | 100 | 1 | 84.908 | 11 | 1626.565 | 3 | 339.093 | 11 | 471.831 | 1 |  |  | 49.616 | 15 | 116.313 | 30 | 505.016 | 2 | 2.487 | 3 | 1.765 | 16 | 83.454 | 30 | 58.229 | 9 | 1187.824 | 13 | [6 empty] | 355.063 | 5
（河北集团）承德钢铁公司 | 100 | 1 | 98.507 | 2 | 1695.204 | 20 | 364.426 | 18 | 495.97 | 15 | 450.882 | 1 | 24.368 | 1 | 140.063 | 21 | 528.857 | 12 | 2.629 | 1 | 0.711 | 6 | 97.539 | 6 | 55.967 | 21 | 1185.667 | 15 | 1.989 | 21 | 0.238 | 11 | 1726.348 | 3 | 352.688 | 3
（河北集团）宣化钢铁公司 | 99.93 | 28 | 90.007 | 7 | 1682.845 | 17 | 387.069 | 27 | 508.233 | 22 | 508.233 | 21 | 40.322 | 8 | 111.134 | 31 | 538.525 | 21 | 2.286 | 15 | 0.134 | 1 | 97.984 | 5 | 56.942 | 17 | 1147.011 | 27 | 3.533 | 4 | 0.215 | 19 | 1071.501 | 11 | 392.141 | 15
太原钢铁(集团)有限公司 | 100 | 1 | 80.138 | 16 | 1613.032 | 2 | 311.957 | 3 | 490.761 | 9 | 490.296 | 10 |  |  | 205.711 | 1 | 533.484 | 17 | 2.245 | 18 | 1.061 | 9 | 98.276 | 4 | 59.515 | 1 | 1247.5 | 1 | 3.408 | 6 | 230.5 | 1 | 632.809 | 20 | 423.198 | 24
包头钢铁(集团)有限公司 | 100 | 1 | 45.99 | 26 | 1627.926 | 4 | 412.752 | 29 | 593.76 | 32 | 593.408 | 31 | 43.895 | 12 | 141.503 | 20 |  |  | 1.911 | 30 | 10.128 | 30 | 100 | 1 | 59.061 | 2 | 1069.452 | 31 | 2.817 | 9 | 1.675 | 10 | 1156.791 | 9
鞍山钢铁集团公司 | 100 | 1 | 89.964 | 8 | 1656.674 | 10 | 330.87 | 8 | 488.819 | 7 | 488.819 | 7 | 48.921 | 14 | 142.723 | 19 | 522.515 | 8 | 2.078 | 28 | 2.533 | 20 | 97.011 | 7 | 58.485 | 6 | 1186.364 | 14 | 2.314 | 15 | 205.171 | 6 | 872.018 | 13 | 386.645 | 12
本溪钢铁(集团)有限公司 | 100 | 1 | 77.629 | 21 | 1660.393 | 12 | 332.189 | 9 | 496.102 | 16 | 496.102 | 15 |  |  | 163.347 | 8 | 532.464 | 16 | 2.134 | 26 | 27.361 | 31 | 92.844 | 11 | 58.651 | 5 | 1199.6 | 9 | 2.135 | 20 | 0.236 | 12 | 442.558 | 25 | 394.198 | 16
凌源钢铁集团有限责任公司 | 100 | 1 | 82.259 | 14 | 1686.293 | 18 | 429.086 | 32 | 532.314 | 28 | 532.314 | 27 |  |  | 129.037 | 26 | 558.123 | 26 | 2.232 | 19 | 0.152 | 2 | 100 | 1 | 56.607 | 18 | 1225.968 | 2 | 2.402 | 13 | 0.193 | 26 | 674.453 | 19 | 412.789 | 22
通化钢铁集团有限责任公司 | 100 | 1 | 79.895 | 17 | 1714.131 | 23 | 340.567 | 12 | 493.582 | 12 | 493.582 | 13 |  |  | 165.605 | 7 | 538.45 | 20 | 2.349 | 12 |  |  | 100 | 1 | 57.817 | 11 | 1174 | 19 | 2.904 | 7 | 0.215 | 19 | 1467.371 | 6 | 359.144 | 7
南京钢铁集团有限公司 | 99.743 | 31 | 78.669 | 20 | 1643.2 | 7 | 367.701 | 19 | 495.814 | 14 | 490.063 | 8 |  |  | 155.026 | 10 | 537.609 | 19 | 2.289 | 14 | 0.614 | 5 | 89.931 | 21 | 57.162 | 16 | 1195.943 | 12 | 1.575 | 24 | 199.917 | 8 | 738.529 | 16 | 402.662 | 20
江苏沙钢集团有限公司 | 100 | 1 | 88.61 | 9 | 1660.224 | 11 | 288.002 | 1 | 482.116 | 6 | 482.116 | 6 |  |  | 176.264 | 3 | 530.58 | 14 | 2.372 | 11 | 0.582 | 4 | 84.286 | 28 | 58.446 | 7 | 1185.333 | 16 | 6.165 | 1 | 0.209 | 22 | 1997.162 | 2 | 378.233 | 9
江阴兴澄特种钢铁有限公司 | 100 | 1 | 91.46 | 6 | 1607.326 | 1 | 324.001 | 5 | 477.099 | 3 | 477.099 | 3 |  |  | 143.103 | 18 | 509.159 | 4 | 2.286 | 15 | 3.132 | 24 | 83.9 | 29 | 58.99 | 3 | 1184 | 17 | 2.58 | 11 | 223 | 3 | 741.384 | 15 | 401.325 | 19
马鞍山钢铁股份有限公司 | 100 | 1 | 29.153 | 28 | 1654.332 | 9 | 369.175 | 21 | 500.469 | 19 | 500.133 | 18 |  |  | 124.547 | 27 | 528.896 | 13 | 2.12 | 27 | 0.937 | 8 | 89.514 | 22 | 57.731 | 12 | 1162.766 | 25 | 2.136 | 19 | 193 | 9 | 701.978 | 18 | 418.356 | 23
新余钢铁有限责任公司 | 99.769 | 30 | 78.845 | 19 | 1719.603 | 25 | 382.66 | 26 | 499.08 | 18 | 499.03 | 17 |  |  | 145.524 | 15 | 528.184 | 11 | 2.385 | 7 | 4.673 | 26 | 96.332 | 8 | 55.291 | 24 | 1217 | 3 |  |  | 0.212 | 21 | 1472.562 | 5
（山东集团）济南钢铁公司 | 100 | 1 | 84.181 | 12 | 1710.289 | 22 | 341.008 | 13 | 474.956 | 2 | 474.69 | 2 | 40.105 | 7 | 139.79 | 22 | 520.902 | 6 | 2.379 | 10 | 2.599 | 21 | 90.878 | 15 | 56.545 | 19 | 1200 | 7 | 3.439 | 5 | 0.219 | 17 | 1722.737 | 4 | 373.73 | 8
（山东集团）莱芜钢铁公司 | 100 | 1 | 95.714 | 3 | 1698.6 | 21 | 356.199 | 15 | 491.506 | 10 | 491.506 | 11 | 52.206 | 17 | 169.134 | 5 | 525.333 | 10 | 2.384 | 8 | 2.951 | 23 | 90.443 | 19 | 55.841 | 22 | 1200 | 7 | 2.782 | 10 | 0.224 | 14 | 2099.725 | 1 | 354.371 | 4
安阳钢铁集团有限责任公司 | 100 | 1 | 67.721 | 25 | 1638.175 | 6 | 368.309 | 20 | 494.355 | 13 | 493.688 | 14 | 30.256 | 3 | 123.519 | 29 | 522.085 | 7 | 1.862 | 32 | 9.892 | 29 | 86.309 | 26 | 57.97 | 10 | 1121 | 28 | 2.397 | 14 | 0.207 | 23 | 483.482 | 24 | 335.001 | 1
武汉钢铁(集团)公司 | 99.912 | 29 | 75.758 | 22 | 1721.632 | 26 | 328.419 | 7 | 501.889 | 20 | 501.466 | 19 | 43.268 | 10 | 160.428 | 9 | 540.014 | 22 | 2.412 | 6 | 2.225 | 19 | 90.89 | 14 | 55.647 | 23 | 1163.273 | 24 | 2.152 | 17 | 220.297 | 4 | 564.07 | 22 | 392.098 | 14
武钢集团（武汉股份公司） | 100 | 1 | 70.258 | 24 | 1663.745 | 13 | 304.749 | 2 | 481.687 | 5 | 481.54 | 5 | 42.363 | 9 | 170.414 | 4 | 524.243 | 9 | 2.48 | 4 | 2.209 | 18 | 90.535 | 18 | 57.646 | 13 | 1205 | 5 | 4.994 | 2 | 224.5 | 2 | 901.317 | 12 | 385.679 | 11
(武钢集团)鄂城钢铁公司 | 100 | 1 | 83.579 | 13 | 2012.975 | 32 | 427.064 | 31 | 553.027 | 30 | 552.847 | 29 | 51.329 | 16 | 99.71 | 32 | 578.102 | 30 | 2.211 | 20 | 3.159 | 25 | 90.205 | 20 | 47.829 | 31 | 1164 | 23 | 2.145 | 18 | 219.484 | 5 | 358.11 | 26 | 439.859 | 25
湘潭钢铁集团有限公司 | 100 | 1 | 39.538 | 27 | 1667.234 | 15 | 360.249 | 17 | 498.107 | 17 | 498.107 | 16 | 43.356 | 11 | 131.783 | 24 | 535.388 | 18 | 2.283 | 17 | 5.869 | 27 | 87.249 | 25 |  |  | 1164.5 | 22 | 2.215 | 16 | 204.5 | 7
涟源钢铁集团有限公司 | 100 | 1 | 86.916 | 10 | 1692.05 | 19 | 375.03 | 23 | 527.2 | 27 | 525.882 | 26 | 36.501 | 6 | 149.148 | 12 | 560.68 | 27 | 1.91 | 31 | 2.922 | 22 | 88.199 | 23 | 56.44 | 20 | 1094.226 | 30 | 1.802 | 23 | 0.204 | 25 |  |  | 343.035 | 2
广东韶关钢铁集团有限公司 | 100 | 1 |  |  | 1628.942 | 5 | 326.552 | 6 | 502.395 | 21 | 502.194 | 20 | 33.957 | 5 | 145.281 | 16 | 505.791 | 3 | 2.541 | 2 | 1.338 | 13 | 85.274 | 27 | 58.232 | 8 | 1170 | 21 | 1.39 | 26 | 0.205 | 24
（武钢集团）柳州钢铁公司 | 99.706 | 32 | 81.192 | 15 | 1751.426 | 28 | 342.473 | 14 | 519.106 | 26 | 518.956 | 25 |  |  | 147.501 | 14 | 555.121 | 25 | 2.382 | 9 | 1.1 | 11 | 90.783 | 16 | 54.791 | 26 | 1100.5 | 29 | [6 empty] | 401.196 | 18
重庆钢铁(集团)有限公司 | 100 | 1 | 26.168 | 29 | 1738.312 | 27 | 418.545 | 30 | 546.487 | 29 | 546.487 | 28 |  |  | 131.142 | 25 | 575.274 | 28 | 1.918 | 29 | 1.414 | 14 | 92.065 | 12 | 54.836 | 25 | 1154.5 | 26 | 1.902 | 22 | 0.193 | 26 | 1080.775 | 10 | 409.003 | 21
水城钢铁(集团)有限公司 | 100 | 1 |  |  | 1792.681 | 30 | 338 | 10 | 490.167 | 8 | 490.167 | 9 |  |  | 165.609 | 6 | 531.723 | 15 | 2.432 | 5 | 0.927 | 7 | 90.63 | 17 | 53.801 | 29 | 1171.677 | 20 |  |  |  |  | 571.042 | 21
（武钢集团）昆明钢铁公司 | 100 | 1 | 93.749 | 5 | 1818.702 | 31 | 381.342 | 25 | 557.086 | 31 | 557.086 | 30 |  |  | 195.271 | 2 | 576.613 | 29 | 2.182 | 22 | 1.465 | 15 | 95.493 | 9 | 51.385 | 30 | [6 empty] | 138.491 | 27 | 355.917 | 6
酒泉钢铁(集团)有限公司 | 100 | 1 | 16 | 30 | 1717.686 | 24 | 376.853 | 24 | 510.397 | 23 | 510.397 | 22 |  |  | 134.284 | 23 | 540.156 | 23 | 2.136 | 25 | 7.513 | 28 | 95.246 | 10 | 54.646 | 27 | 1198.633 | 11 | 2.872 | 8 | 0.223 | 15 | 775.849 | 14 | 446.88 | 27