## 高 炉
高 炉
企业户数：24 户 2014年05月累计
单位名称 | 设备规模 | 设备产量 | 合格率 |  | 一级品率 |  | 原料矿石消耗 |  | 入炉焦比 |  | 综合焦比 |  | 折算综合焦比 |  | 入炉焦丁比 |  | 喷煤比 |  | 燃料比 |  | 利用系数 |  | 休风率 |  | 人造块矿使用率 |  | 入炉铁矿品位 |  | 平均热风温度 |  | 富氧率 |  | 炉顶压力 |  | 从业人员实物劳产率 |  | 工序单位能耗
|  |  | 指标 | 名次 | 指标 | 名次 | 指标 | 名次 | 指标 | 名次 | 指标 | 名次 | 指标 | 名次 | 指标 | 名次 | 指标 | 名次 | 指标 | 名次 | 指标 | 名次 | 指标 | 名次 | 指标 | 名次 | 指标 | 名次 | 指标 | 名次 | 指标 | 名次 | 指标 | 名次 | 指标 | 名次 | 指标 | 名次
|  |  | % |  | % |  | kg/t |  | kg/t |  | kg/t |  | kg/t |  | kg/t |  | kg/t |  | kg/t |  | t/m^3.d |  | % |  | % |  | % |  | ℃ |  | % |  | MPa |  | 吨/人 |  | kg/t
平 均 |  | 26644964 | 99.916 |  | 72.924 |  | 1730.926 |  | 369.424 |  | 514.367 |  | 515.958 |  | 38.474 |  | 145.956 |  | 540.13 |  | 2.347 |  | 2.549 |  | 90.21 |  | 55.486 |  | 1148.771 |  | 2.421 |  | 71.615 |  | 2284.244 |  | 394.411
首钢总公司 |  | 570706 | 100 | 1 | 87.371 | 6 | 1722.556 | 13 | 343.787 | 6 | 493.838 | 9 | 493.838 | 8 | 24.37 | 4 | 160.146 | 9 | 528.304 | 9 | 2.227 | 17 | 4.857 | 23 | 83.62 | 20 | 55.583 | 12 | 1192.8 | 11 | 1.319 | 18 | 0.2 | 15 | 4424.076 | 4 | 360.978 | 4
天津天钢集团有限公司 |  | 371876 | 100 | 1 | 78.514 | 13 | 1746.677 | 16 | 396.438 | 20 | 520.977 | 18 | 520.977 | 17 |  |  | 117.971 | 22 | 547.922 | 15 | 2.131 | 19 | 1.8 | 15 | 81.378 | 23 | 54.749 | 15 | 1177 | 17 |  |  | 0.187 | 17 | 1059.476 | 19 | 420.573 | 16
（河北集团）唐山钢铁集团有限责任公司 |  | 1351737 | 100 | 1 | 87.251 | 7 | 1672.802 | 6 | 366.105 | 13 | 510.942 | 14 | 510.942 | 13 | 34.24 | 6 | 146.807 | 12 |  |  | 2.281 | 14 | 0.721 | 2 | 89.102 | 15 | 57.277 | 7 | 1165.665 | 18 |  |  |  |  | 5159.301 | 3
（河北集团）邯郸钢铁集团有限责任公司 |  | 1396708 | 100 | 1 | 88.999 | 3 | 1630.9 | 3 | 371.951 | 15 | 482.332 | 2 |  |  | 49.947 | 12 | 88.03 | 24 | 509.928 | 2 | 2.503 | 7 | 1.283 | 8 | 84.427 | 19 | 58.25 | 4 | 1145.7 | 20 | [6 empty] | 358.067 | 3
（河北集团）宣化钢铁集团有限责任公司 |  | 1315064 | 99.865 | 21 | 82.72 | 9 | 1698.759 | 10 | 383.901 | 18 | 511.323 | 15 | 511.242 | 14 | 37.235 | 8 | 122.042 | 19 | 543.178 | 13 | 2.295 | 13 | 1.894 | 16 | 95.12 | 5 | 56.473 | 9 | 1165.662 | 19 | 3.323 | 4 | 0.205 | 11 | 4154.713 | 6 | 409.192 | 11
唐山国丰钢铁有限公司 |  | 1364748 | 99.566 | 23 |  |  | 1672.969 | 7 | 341.587 | 5 | 492.478 | 8 | 492.478 | 7 | 23.52 | 3 | 167.323 | 5 | 509.21 | 1 | 2.539 | 5 | 1.194 | 7 | 82.331 | 22 | 56.903 | 8 | 1232.012 | 3 | 2.787 | 8 | 193.52 | 5 | 1854.277 | 14 | 364.749 | 5
太原钢铁(集团)有限公司 |  | 670290 | 100 | 1 | 78.885 | 12 | 1613.239 | 2 | 299.418 | 1 | 484.196 | 3 | 483.715 | 2 |  |  | 205.39 | 1 | 527.548 | 8 | 2.469 | 8 | 0.805 | 4 | 100 | 1 | 59.484 | 1 | 1247.2 | 1 | 5.055 | 1 | 182.861 | 7 | 1157.668 | 17 | 417.534 | 14
包头钢铁(集团)有限责任公司 |  | 922888 | 100 | 1 | 27.608 | 21 | 1608.742 | 1 | 439.113 | 22 | 626.864 | 24 | 626.26 | 23 | 38.176 | 9 | 153.392 | 10 |  |  | 2.126 | 20 | 15.17 | 24 | 100 | 1 | 59.311 | 2 | 1128.548 | 22 | 2.957 | 5 | 1.469 | 9 | 4316.721 | 5
湖北新冶钢有限公司 |  | 641571 | 100 | 1 | 38.957 | 20 | 1738.405 | 14 | 350.174 | 10 | 504.816 | 12 | 504.816 | 11 |  |  | 143.415 | 15 | 537.9 | 11 | 2.387 | 10 | 1.352 | 9 | 85.05 | 18 | 56.123 | 11 | 1202.8 | 6 |  |  | 210.497 | 1 | 2889.958 | 9 | 353.888 | 2
南京钢铁集团有限公司 |  | 1257113 | 99.452 | 24 | 50.286 | 19 | 1668.774 | 4 | 392.698 | 19 | 503.514 | 11 | 502.224 | 10 |  |  | 126.808 | 18 | 538.37 | 12 | 2.085 | 21 | 3.835 | 22 | 85.396 | 17 | 57.721 | 5 | 1181.104 | 14 | 1.988 | 13 | 185.658 | 6 | 3160.107 | 7 | 414.415 | 12
常州中天钢铁有限公司 |  | 1976132 | 99.728 | 22 |  |  | 1720.208 | 12 | 345.701 | 7 | 495.165 | 10 | 495.165 | 9 |  |  | 166.071 | 6 | 511.772 | 3 | 2.798 | 1 | 1.782 | 14 | 83.427 | 21 | 58.816 | 3 | 1184.813 | 13 | 1.746 | 15 |  |  | 5761.318 | 2
方大钢铁集团有限公司 |  | 1034733 | 100 | 1 | 59.19 | 17 | 1755.625 | 17 | 449.859 | 23 | 575.367 | 22 | 575.174 | 21 |  |  | 118.591 | 20 | 589.322 | 21 | 2.005 | 23 | 1.69 | 12 | 93.607 | 6 | 54.641 | 16 | 1180.3 | 15 | 1.349 | 16 | 0.204 | 12 | 2320.809 | 10
江西萍乡实业股份有限公司 |  | 1034733 | 100 | 1 | 59.19 | 17 | 1755.625 | 17 | 449.859 | 23 | 575.367 | 22 | 575.174 | 21 |  |  | 118.591 | 20 | 589.322 | 21 | 2.005 | 23 | 1.69 | 12 | 93.607 | 6 | 54.641 | 16 | 1180.3 | 15 | 1.349 | 16 | 0.204 | 12 | 2320.809 | 10
福建三钢(集团)有限责任公司 |  | 696299 | 100 | 1 | 88.451 | 4 | 1744.263 | 15 | 346.503 | 8 | 482.089 | 1 | 481.931 | 1 | 23.078 | 2 | 153.088 | 11 | 522.669 | 5 | 2.563 | 4 | 1.444 | 11 | 90.637 | 11 | 54.855 | 14 | 1236.238 | 2 | 3.349 | 3 | 0.221 | 10
（山东集团）济钢集团有限公司 |  | 1382807 | 99.93 | 20 | 90.275 | 2 | 1785.564 | 21 | 362.321 | 12 | 506.778 | 13 | 506.492 | 12 | 50.635 | 13 | 141.266 | 16 | 554.222 | 18 | 2.52 | 6 | 0.909 | 5 | 92.641 | 9 | 54.137 | 19 | 1196.273 | 10 | 2.607 | 10 | 0.201 | 14 | 1235.346 | 16 | 406.603 | 10
（山东集团）莱芜钢铁集团有限公司 |  | 1303699 | 100 | 1 | 96.414 | 1 | 1720.106 | 11 | 348.618 | 9 | 489.154 | 6 | 489.154 | 5 | 51.96 | 14 | 175.67 | 3 | 524.288 | 6 | 2.327 | 12 | 1.978 | 18 | 91.287 | 10 | 55.227 | 13 | 1200.4 | 7 | 1.962 | 14 | 0.187 | 17 | 6328.636 | 1 | 401.552 | 9
山东泰山钢铁集团有限责任公司 |  | 1323821 | 100 | 1 | 73.393 | 15 | 1691.428 | 9 | 361.916 | 11 | 490.285 | 7 | 490.115 | 6 |  |  | 160.46 | 8 | 522.376 | 4 | 2.463 | 9 | 1.028 | 6 | 85.771 | 16 | 56.441 | 10 | 1228.126 | 4 | 2.636 | 9 | 0.197 | 16 | 1935.683 | 13 | 385.094 | 7
武汉钢铁(集团)公司 |  | 1779152 | 100 | 1 | 78.157 | 14 | 1849.939 | 23 | 376.473 | 16 | 520.737 | 17 | 520.63 | 16 | 37.13 | 7 | 146.729 | 13 | 546.444 | 14 | 2.267 | 16 | 1.926 | 17 | 90.495 | 12 | 51.637 | 21 | 1196.6 | 9 | 2.364 | 11 | 198.872 | 3 | 1145.12 | 18 | 386.016 | 8
（武钢集团）武汉股份有限公司 |  | 505152 | 100 | 1 | 70.7 | 16 | 1687.286 | 8 | 335.038 | 2 | 487.978 | 4 | 487.877 | 3 | 22.366 | 1 | 168.811 | 4 | 526.214 | 7 | 2.272 | 15 | 1.377 | 10 | 79.929 | 24 | 57.713 | 6 | 1203.4 | 5 | 3.847 | 2 | 182 | 8 | 2255.607 | 12 | 378.274 | 6
（武钢集团）昆明钢铁股份有限公司 |  | 665458 | 100 | 1 | 82.883 | 8 | 1821.791 | 22 | 376.94 | 17 | 535.705 | 21 | 535.705 | 20 |  |  | 176.405 | 2 | 553.345 | 17 | 2.204 | 18 | 1.984 | 20 | 99.133 | 4 | 50.95 | 22 | [6 empty] | 686.039 | 20 | 344.45 | 1
（武钢集团）鄂城钢铁有限责任公司 |  | 608542 | 100 | 1 | 79.179 | 11 | 2015.74 | 24 | 410.358 | 21 | 531.562 | 20 | 531.335 | 19 | 49.385 | 11 | 95.947 | 23 | 555.69 | 19 | 2.337 | 11 | 2.416 | 21 | 89.299 | 14 | 48.094 | 23 | 1189.8 | 12 | 2.364 | 11 | 199.43 | 2 | 1691.117 | 15 | 437.873 | 17
（武钢集团）广西钢铁集团公司柳钢公司 |  | 2427178 | 99.941 | 19 | 87.696 | 5 | 1773.79 | 19 | 340.073 | 4 | 525.762 | 19 | 525.324 | 18 |  |  | 162.102 | 7 | 564.406 | 20 | 2.592 | 3 | 0.717 | 1 | 93.125 | 8 | 54.202 | 18 | 1120.65 | 23 |  |  |  |  | 3118.45 | 8 | 414.474 | 13
湖南华菱湘潭钢铁有限公司 |  | 724578 | 100 | 1 | 79.552 | 10 | 1670.918 | 5 | 339.266 | 3 | 488.264 | 5 | 488.264 | 4 | 45.282 | 10 | 144.326 | 14 | 528.874 | 10 | 2.666 | 2 | 0.737 | 3 | 90.41 | 13 |  |  | 1134.45 | 21 | 2.83 | 7 | 197.775 | 4
酒泉钢铁(集团)有限责任公司 |  | 1319979 | 100 | 1 | 16.977 | 22 | 1784.879 | 20 | 370.06 | 14 | 519.45 | 16 | 519.145 | 15 | 33.12 | 5 | 133.151 | 17 | 550.844 | 16 | 2.033 | 22 | 1.982 | 19 | 99.828 | 3 | 53.095 | 20 | 1199.8 | 8 | 2.948 | 6 | 0.184 | 19 |  |  | 420.03 | 15