## 高 炉
高 炉
企业户数：31 户 2014年09月累计
单位名称 | 设备规模 | 设备产量 | 合格率 |  | 一级品率 |  | 原料矿石消耗 |  | 入炉焦比 |  | 综合焦比 |  | 折算综合焦比 |  | 入炉焦丁比 |  | 喷煤比 |  | 燃料比 |  | 利用系数 |  | 休风率 |  | 人造块矿使用率 |  | 入炉铁矿品位 |  | 平均热风温度 |  | 富氧率 |  | 炉顶压力 |  | 从业人员实物劳产率 |  | 工序单位能耗
|  |  | 指标 | 名次 | 指标 | 名次 | 指标 | 名次 | 指标 | 名次 | 指标 | 名次 | 指标 | 名次 | 指标 | 名次 | 指标 | 名次 | 指标 | 名次 | 指标 | 名次 | 指标 | 名次 | 指标 | 名次 | 指标 | 名次 | 指标 | 名次 | 指标 | 名次 | 指标 | 名次 | 指标 | 名次 | 指标 | 名次
|  |  | % |  | % |  | kg/t |  | kg/t |  | kg/t |  | kg/t |  | kg/t |  | kg/t |  | kg/t |  | t/m^3.d |  | % |  | % |  | % |  | ℃ |  | % |  | MPa |  | 吨/人 |  | kg/t
平 均 |  | 129928212 | 99.974 |  | 78.298 |  | 1683.75 |  | 353.917 |  | 501.523 |  | 497.735 |  | 41.167 |  | 142.48 |  | 531.735 |  | 2.292 |  | 2.241 |  | 92.148 |  | 52.306 |  | 1187.105 |  | 1.838 |  | 56.579 |  | 5657.301 |  | 387.333
首钢总公司 |  | 3293754 | 100 | 1 | 83.076 | 14 | 1645.675 | 5 | 346.83 | 10 | 493.956 | 9 | 493.944 | 9 | 36.565 | 6 | 126.908 | 26 | 510.304 | 3 | 2.276 | 18 | 1.363 | 9 | 93.186 | 9 | 58.023 | 7 | 1200.222 | 7 | 1.633 | 23 | 0.193 | 26 | 6383.243 | 13 | 411.524 | 22
首钢水城钢铁(集团)有限责任公司 |  | 1624759 | 99.732 | 30 | 79.908 | 19 | 1760.403 | 27 | 346.862 | 11 | 504.586 | 21 | 504.586 | 20 |  |  | 169.309 | 3 | 547.917 | 23 | 2.381 | 12 | 3.565 | 28 | 86.811 | 23 | 54.446 | 26 | 1202.363 | 5 |  |  |  |  | 4923.512 | 17
通化钢铁集团有限责任公司 |  | 2089916 | 100 | 1 | 80.843 | 16 | 1652.805 | 10 | 334.578 | 5 | 489.831 | 7 | 489.661 | 8 |  |  | 155.116 | 8 | 531.74 | 15 | 2.212 | 22 | 1.839 | 17 | 100 | 1 | 57.688 | 9 | 1172.083 | 21 | 3.336 | 5 | 0.244 | 11 | 2961.247 | 22 | 395.205 | 17
天津天钢集团有限公司 |  | 2679650 | 100 | 1 | 88.906 | 9 | 1735.048 | 25 | 385.453 | 25 | 518.36 | 26 | 518.36 | 25 |  |  | 126.228 | 27 | 547.153 | 22 | 2.128 | 26 | 1.111 | 7 | 79.497 | 31 | 55.205 | 22 | 1188.688 | 10 | 0.454 | 25 | 0.205 | 23 | 3539.828 | 21 | 440.344 | 24
天津天铁冶金集团有限公司 |  | 1601719 | 100 | 1 | 90.71 | 4 | 1696.613 | 19 | 398.763 | 28 | 502.242 | 16 | 502.242 | 16 | 35.963 | 5 | 112.244 | 30 | 528.287 | 8 | 2.095 | 27 | 1.607 | 12 | 87.685 | 21 | 56.321 | 19 | 1185.419 | 11 | 1.682 | 22 | 0.217 | 19 | 6021.5 | 14 | 390.778 | 14
（河北集团）唐山钢铁集团有限责任公司 |  | 5675130 | 100 | 1 | 90.826 | 3 | 1652.011 | 9 | 348.132 | 12 | 494.984 | 10 | 494.984 | 10 | 46.347 | 14 | 137.217 | 18 |  |  | 2.149 | 25 | 1.058 | 4 | 84.935 | 27 | 57.379 | 11 | 1182.018 | 16 |  |  |  |  | 11282.563 | 5 | 389.276 | 12
（河北集团）邯郸钢铁集团有限责任公司 |  | 7763674 | 100 | 1 | 93.72 | 2 | 1642.451 | 4 | 342.066 | 9 | 471.379 | 1 |  |  | 49.138 | 16 | 112.502 | 29 | 503.707 | 2 | 2.438 | 7 | 1.718 | 14 | 83.048 | 30 | 58.064 | 8 | 1189.297 | 9 | [6 empty] | 356.678 | 5
（河北集团）宣化钢铁集团有限责任公司 |  | 4275793 | 99.95 | 26 | 90.424 | 7 | 1682.585 | 17 | 377.879 | 21 | 498.393 | 12 | 498.362 | 12 | 36.77 | 7 | 113.872 | 28 | 528.521 | 9 | 2.239 | 20 | 1.263 | 8 | 95.516 | 7 | 56.943 | 15 | 1133.092 | 26 | 3.68 | 3 | 0.212 | 20 | 9240.132 | 8 | 384.422 | 10
（河北集团）承德钢铁集团有限公司 |  | 4817281 | 100 | 1 | 98.911 | 1 | 1683.692 | 18 | 368.047 | 19 | 493.362 | 8 | 448.511 | 2 | 28.351 | 2 | 128.293 | 23 | 524.69 | 7 | 2.588 | 1 | 1.435 | 10 | 92.173 | 14 | 56.38 | 18 | 1180.778 | 18 | 1.982 | 19 | 0.237 | 13 | 13587.203 | 4 | 354.029 | 4
包头钢铁(集团)有限责任公司 |  | 4480789 | 100 | 1 | 26.546 | 30 | 1589.85 | 1 | 422.207 | 30 | 587.633 | 31 | 587.619 | 30 | 41.415 | 9 | 128.153 | 24 |  |  | 2.014 | 30 | 9.783 | 31 | 98.542 | 3 | 59.352 | 1 | 1092.349 | 29 | 2.54 | 14 | 1.667 | 10 | 9533.623 | 7
鞍山钢铁集团公司 |  | 14001757 | 100 | 1 | 87.856 | 11 | 1650.347 | 6 | 340.924 | 8 | 497.213 | 11 | 497.198 | 11 | 49.059 | 15 | 140.17 | 16 | 530.153 | 12 | 2.094 | 28 | 1.68 | 13 | 99.615 | 2 | 58.576 | 4 | 1182.914 | 15 | 2.715 | 13 | 202.982 | 5 | 5729.204 | 15 | 392.266 | 16
本钢集团有限公司 |  | 7277630 | 100 | 1 | 71.213 | 23 | 1654.959 | 11 | 366.254 | 17 | 503.547 | 19 | 503.547 | 19 |  |  | 144.31 | 12 | 534.836 | 17 | 2.353 | 14 | 2.796 | 27 | 94.745 | 8 | 58.245 | 6 | 1193.744 | 8 | 2.195 | 16 | 0.207 | 22 | 4207.57 | 19 | 385.615 | 11
凌源钢铁集团有限责任公司 |  | 162029 | 99.979 | 23 | 90.665 | 6 | 1701.97 | 20 | 389.81 | 26 | 502.721 | 17 | 502.589 | 17 |  |  | 141.137 | 15 | 530.947 | 14 | 2.293 | 17 | 1.898 | 19 | 88.984 | 17 | 56.791 | 16 | 1233.613 | 1 | 3.527 | 4 | 47.235 | 9 |  |  | 380.942 | 9
宝钢集团广东韶关钢铁有限公司 |  | 3686549 | 100 | 1 |  |  | 1618.368 | 2 | 332.38 | 4 | 499.579 | 14 | 499.481 | 14 | 31.747 | 4 | 138.626 | 17 | 502.753 | 1 | 2.501 | 2 | 1.491 | 11 | 83.648 | 28 | 58.703 | 3 | 1161.389 | 24 | 1.359 | 24 | 0.201 | 24
江阴兴澄特种钢铁有限公司 |  | 2036310 | 100 | 1 | 90.695 | 5 | 1620.953 | 3 | 348.982 | 13 | 489.354 | 6 | 489.354 | 7 |  |  | 141.42 | 14 | 520.664 | 6 | 2.322 | 15 | 2.5 | 25 | 85.003 | 25 | 58.985 | 2 | 1174 | 20 | 3.176 | 8 | 221.204 | 2 | 7070.522 | 12 | 409.27 | 21
南京钢铁集团有限公司 |  | 3844669 | 99.571 | 31 | 57.449 | 26 | 1673.581 | 14 | 393.69 | 27 | 503.799 | 20 | 386.491 | 1 |  |  | 127.862 | 25 | 538.764 | 21 | 2.17 | 23 | 2.223 | 22 | 83.574 | 29 | 57.625 | 10 | 1181.505 | 17 | 1.971 | 20 | 190.366 | 8 |  |  | 405.603 | 20
江苏沙钢集团有限责任公司 |  | 5359112 | 100 | 1 | 88.607 | 10 | 1650.856 | 8 | 293.945 | 1 | 475.547 | 2 | 475.547 | 3 |  |  | 164.676 | 5 | 519.426 | 5 | 2.442 | 5 | 0.615 | 2 | 84.962 | 26 | 58.342 | 5 | 1185.037 | 12 | 6.546 | 1 | 0.209 | 21 | 19208.286 | 2 | 375.781 | 6
马鞍山钢铁股份有限公司 |  | 3256712 | 100 | 1 | 53.717 | 27 | 1650.535 | 7 | 366.041 | 16 | 506.296 | 23 | 506.259 | 22 |  |  | 141.618 | 13 | 537.615 | 20 | 2.386 | 11 | 0.527 | 1 | 88.377 | 19 | 57.26 | 13 | 1168.057 | 22 | 2.15 | 18 | 201.441 | 6 | 5236.249 | 16 | 430.749 | 23
新余钢铁有限责任公司 |  | 3372439 | 99.974 | 25 | 80.448 | 17 | 1737.798 | 26 | 385.04 | 24 | 501.22 | 15 | 501.201 | 15 |  |  | 145.225 | 11 | 530.265 | 13 | 2.471 | 4 | 2.125 | 21 | 95.934 | 6 | 54.753 | 24 | 1220.444 | 2 |  |  | 0.223 | 16 | 13654.121 | 3
（山东集团）济钢集团有限公司 |  | 2092674 | 99.925 | 28 | 81.092 | 15 | 1722.371 | 22 | 359.726 | 15 | 486.895 | 4 | 486.847 | 5 | 41.419 | 10 | 128.417 | 22 | 529.561 | 10 | 2.396 | 9 | 0.998 | 3 | 88.968 | 18 | 56.107 | 20 | 1204.111 | 4 | 3.269 | 6 | 0.223 | 16 | 7838.498 | 10 | 378.364 | 7
（山东集团）莱芜钢铁集团有限公司 |  | 2112432 | 100 | 1 | 88.978 | 8 | 1712.917 | 21 | 340.855 | 7 | 481.199 | 3 | 481.199 | 4 | 51.133 | 17 | 175.43 | 2 | 516.285 | 4 | 2.427 | 8 | 1.849 | 18 | 90.005 | 16 | 55.431 | 21 | 1200.778 | 6 | 2.719 | 12 | 0.232 | 14 | 19380.11 | 1 | 380.681 | 8
安阳钢铁集团有限责任公司 |  | 2975037 | 100 | 1 | 57.552 | 25 | 1679.827 | 15 | 379.214 | 23 | 504.62 | 22 | 504.672 | 21 | 17.248 | 1 | 133.558 | 20 | 533.941 | 16 | 2.477 | 3 | 1.826 | 16 | 87.714 | 20 | 56.728 | 17 | 1113.37 | 28 | 3.025 | 9 | 0.218 | 18 | 4287.202 | 18 | 344.2 | 1
武汉钢铁(集团)公司 |  | 11382940 | 100 | 1 | 75.733 | 22 | 1728.186 | 24 | 335.282 | 6 | 499.324 | 13 | 499.237 | 13 | 43.034 | 13 | 161.008 | 6 | 536.823 | 18 | 2.316 | 16 | 2.337 | 23 | 92.595 | 11 | 50.778 | 29 | 1184.13 | 14 | 2.849 | 10 | 211.413 | 3 | 3746.273 | 20 | 391.23 | 15
（武钢集团）武汉股份有限公司 |  | 8966673 | 100 | 1 | 76.869 | 21 | 1681.557 | 16 | 317.236 | 2 | 487.941 | 5 | 487.891 | 6 | 41.641 | 11 | 168.603 | 4 | 529.99 | 11 | 2.379 | 13 | 1.965 | 20 | 87.028 | 22 | 57.318 | 12 | 1205.311 | 3 | 3.97 | 2 | 225 | 1 | 7267.08 | 11 | 390.03 | 13
（武钢集团）昆明钢铁股份有限公司 |  | 1184317 | 100 | 1 | 62.486 | 24 | 1822.093 | 29 | 376.18 | 20 | 535.236 | 29 | 535.121 | 28 |  |  | 176.729 | 1 | 552.909 | 26 | 2.17 | 23 | 4.138 | 29 | 98.461 | 4 | 51.278 | 28 | [6 empty] | 1184.573 | 24 | 344.217 | 2
（武钢集团）鄂城钢铁有限责任公司 |  | 1231950 | 100 | 1 | 80.133 | 18 | 1977.293 | 31 | 427.309 | 31 | 547.654 | 30 | 547.288 | 29 | 53.173 | 18 | 90.612 | 31 | 571.093 | 29 | 2.053 | 29 | 2.394 | 24 | 92.865 | 10 | 50.4 | 30 | 1078.222 | 30 | 2.847 | 11 | 209.407 | 4 | 1531.396 | 23 | 445.126 | 25
（武钢集团）广西钢铁集团公司柳钢公司 |  | 5950974 | 99.907 | 29 | 85.436 | 13 | 1766.212 | 28 | 331.972 | 3 | 514.638 | 24 | 513.851 | 23 |  |  | 159.35 | 7 | 552.639 | 25 | 2.439 | 6 | 1.107 | 6 | 92.34 | 13 | 54.587 | 25 | 1121.889 | 27 | [6 empty] | 396.163 | 18
湖南华菱湘潭钢铁有限公司 |  | 3131338 | 99.93 | 27 | 39.542 | 28 | 1666.804 | 12 | 377.937 | 22 | 518.861 | 27 | 518.776 | 26 | 42.566 | 12 | 136.82 | 19 | 557.323 | 27 | 2.223 | 21 | 1.076 | 5 | 90.567 | 15 |  |  | 1166.15 | 23 | 1.703 | 21 | 198.132 | 7
湖南华菱涟源钢铁有限公司 |  | 5297721 | 99.979 | 23 | 79.242 | 20 | 1671.526 | 13 | 351.55 | 14 | 503.467 | 18 | 503.312 | 18 | 31.245 | 3 | 154.746 | 9 | 537.54 | 19 | 2.388 | 10 | 1.749 | 15 | 86.147 | 24 | 57.145 | 14 | 1145.76 | 25 | 3.178 | 7 | 0.224 | 15 |  |  | 351.285 | 3
重庆钢铁(集团)有限责任公司 |  | 2766115 | 100 | 1 | 87.014 | 12 | 1835.264 | 30 | 402.813 | 29 | 530.335 | 28 | 530.335 | 27 |  |  | 130.054 | 21 | 558.954 | 28 | 1.989 | 31 | 4.236 | 30 | 92.575 | 12 | 52.61 | 27 | 1184.778 | 13 | 2.183 | 17 | 0.198 | 25 | 10322.174 | 6 | 399.816 | 19
酒泉钢铁(集团)有限责任公司 |  | 1536369 | 100 | 1 | 39.404 | 29 | 1725.67 | 23 | 366.905 | 18 | 517.632 | 25 | 517.632 | 24 | 38.278 | 8 | 147.77 | 10 | 551.748 | 24 | 2.275 | 19 | 2.625 | 26 | 95.976 | 5 | 55.147 | 23 | 1177.157 | 19 | 2.286 | 15 | 0.239 | 12 | 8136.163 | 9 | 446.64 | 26