## 高 炉
高 炉
企业户数：24 户 2014年12月累计
单位名称 | 设备规模 | 设备产量 | 合格率 |  | 一级品率 |  | 原料矿石消耗 |  | 入炉焦比 |  | 综合焦比 |  | 折算综合焦比 |  | 入炉焦丁比 |  | 喷煤比 |  | 燃料比 |  | 利用系数 |  | 休风率 |  | 人造块矿使用率 |  | 入炉铁矿品位 |  | 平均热风温度 |  | 富氧率 |  | 炉顶压力 |  | 从业人员实物劳产率 |  | 工序单位能耗
|  |  | 指标 | 名次 | 指标 | 名次 | 指标 | 名次 | 指标 | 名次 | 指标 | 名次 | 指标 | 名次 | 指标 | 名次 | 指标 | 名次 | 指标 | 名次 | 指标 | 名次 | 指标 | 名次 | 指标 | 名次 | 指标 | 名次 | 指标 | 名次 | 指标 | 名次 | 指标 | 名次 | 指标 | 名次 | 指标 | 名次
|  |  | % |  | % |  | kg/t |  | kg/t |  | kg/t |  | kg/t |  | kg/t |  | kg/t |  | kg/t |  | t/m^3.d |  | % |  | % |  | % |  | ℃ |  | % |  | MPa |  | 吨/人 |  | kg/t
平 均 |  | 68887069 | 99.953 |  | 72.532 |  | 1719.185 |  | 366.867 |  | 509.654 |  | 512.511 |  | 38.366 |  | 145.848 |  | 536.454 |  | 2.363 |  | 2.121 |  | 89.09 |  | 52.75 |  | 1177.44 |  | 2.008 |  | 68.627 |  | 5292.636 |  | 396.962
首钢总公司 |  | 1462510 | 100 | 1 | 87.108 | 6 | 1719.003 | 12 | 343.99 | 5 | 493.369 | 8 | 493.369 | 7 | 24.025 | 2 | 159.697 | 8 | 527.711 | 8 | 2.289 | 14 | 2.712 | 21 | 84.543 | 18 | 56.275 | 12 | 1199.833 | 8 | 2.025 | 13 | 0.194 | 16 | 10086.277 | 5 | 366.168 | 5
天津天钢集团有限公司 |  | 1300280 | 100 | 1 | 86.903 | 7 | 1719.596 | 13 | 383.809 | 18 | 516.412 | 17 | 516.412 | 15 |  |  | 125.42 | 21 | 545.081 | 15 | 2.197 | 19 | 0.946 | 2 | 79.446 | 23 | 55.683 | 16 | 1186.7 | 14 | 0.097 | 19 | 0.186 | 17 | 3552.678 | 16 | 429.453 | 16
（河北集团）唐山钢铁集团有限责任公司 |  | 3125014 | 100 | 1 | 86.785 | 8 | 1658.687 | 4 | 350.997 | 12 | 493.461 | 9 | 493.461 | 8 | 37.616 | 8 | 140.464 | 13 |  |  | 2.157 | 22 | 1.888 | 15 | 86.526 | 15 | 57.282 | 7 | 1161.796 | 19 |  |  |  |  | 12600.864 | 3
（河北集团）邯郸钢铁集团有限责任公司 |  | 3444454 | 100 | 1 | 94.333 | 1 | 1644.723 | 3 | 350.241 | 11 | 476.409 | 2 |  |  | 50.296 | 13 | 107.414 | 24 | 507.951 | 1 | 2.531 | 6 | 1.193 | 6 | 82.166 | 21 | 58.06 | 4 | 1170.875 | 18 | [6 empty] | 364.956 | 4
（河北集团）宣化钢铁集团有限责任公司 |  | 3161008 | 99.918 | 21 | 87.736 | 5 | 1699.62 | 11 | 387.165 | 19 | 512.348 | 15 | 512.297 | 13 | 35.185 | 6 | 121.294 | 22 | 543.644 | 13 | 2.281 | 15 | 2.727 | 22 | 94.197 | 5 | 56.42 | 9 | 1159.181 | 20 | 3.302 | 2 | 0.202 | 14 | 9979.789 | 6 | 409.59 | 11
唐山国丰钢铁有限公司 |  | 3312271 | 99.807 | 23 |  |  | 1671.212 | 6 | 344.319 | 7 | 492.257 | 6 | 492.257 | 5 | 25.213 | 3 | 164.376 | 6 | 508.694 | 2 | 2.549 | 4 | 1.276 | 7 | 81.974 | 22 | 56.876 | 8 | 1233.597 | 3 | 2.901 | 6 | 188.228 | 6 | 4500.369 | 14 | 364.897 | 3
太原钢铁(集团)有限公司 |  | 1581202 | 100 | 1 | 70.287 | 15 | 1613.887 | 2 | 296.266 | 1 | 484.473 | 3 | 483.724 | 2 |  |  | 201.703 | 1 | 527.797 | 9 | 2.41 | 9 | 1.088 | 4 | 100 | 1 | 59.482 | 1 | 1248.917 | 1 | 5.072 | 1 | 176.701 | 8 | 2774.039 | 18 | 412.307 | 13
包头钢铁(集团)有限责任公司 |  | 2376553 | 100 | 1 | 22.029 | 21 | 1582.233 | 1 | 436.021 | 24 | 615.712 | 24 | 615.446 | 22 | 39.557 | 9 | 144.089 | 12 |  |  | 2.111 | 23 | 7.66 | 24 | 96.888 | 4 | 59.13 | 2 | 1125.076 | 23 | 2.944 | 5 | 1.476 | 9 | 10807.179 | 4
湖北新冶钢有限公司 |  | 1506531 | 100 | 1 | 37.032 | 20 | 1731.609 | 18 | 344.072 | 6 | 495.744 | 10 | 495.744 | 9 |  |  | 138.455 | 14 | 527.98 | 10 | 2.319 | 11 | 1.28 | 8 | 84.656 | 17 | 56.416 | 10 | 1208.167 | 5 |  |  | 202.446 | 1 | 6786.174 | 9 | 344.467 | 2
南京钢铁集团有限公司 |  | 6244254 | 99.78 | 24 | 70.112 | 16 | 1683.654 | 7 | 390.348 | 20 | 499.725 | 13 |  |  |  |  | 135.197 | 17 | 533.79 | 12 | 2.309 | 12 | 2.284 | 17 | 84.252 | 19 | 57.473 | 6 | 1171.204 | 17 | 2.019 | 14 | 191.629 | 5 |  |  | 422.523 | 15
常州中天钢铁有限公司 |  | 4630192 | 99.884 | 22 |  |  | 1697.676 | 10 | 345.713 | 8 | 497.123 | 12 | 497.123 | 11 |  |  | 168.233 | 4 | 513.946 | 4 | 2.851 | 1 | 1.372 | 11 | 83.246 | 20 | 58.838 | 3 | 1192.398 | 12 | 1.878 | 16 |  |  | 13267.024 | 2
方大钢铁集团有限公司 |  | 2836629 | 99.987 | 17 | 56.139 | 18 | 1723.133 | 15 | 413.106 | 22 | 547.07 | 22 | 546.971 | 20 |  |  | 127.103 | 19 | 561.959 | 21 | 2.183 | 20 | 1.348 | 9 | 90.599 | 9 | 55.736 | 14 | 1174.125 | 15 | 1.681 | 17 | 0.216 | 11 | 6691.383 | 10
江西萍乡实业股份有限公司 |  | 2836629 | 99.987 | 17 | 56.139 | 18 | 1723.133 | 15 | 413.106 | 22 | 547.07 | 22 | 546.971 | 20 |  |  | 127.103 | 19 | 561.959 | 21 | 2.183 | 20 | 1.348 | 9 | 90.599 | 9 | 55.736 | 14 | 1174.125 | 15 | 1.681 | 17 | 0.216 | 11 | 6691.383 | 10
福建三钢(集团)有限责任公司 |  | 1763807 | 100 | 1 | 92.219 | 3 | 1720.993 | 14 | 337.586 | 3 | 471.585 | 1 | 471.492 | 1 | 25.969 | 4 | 147.502 | 11 | 511.057 | 3 | 2.685 | 2 | 1.623 | 14 | 91.062 | 7 | 55.803 | 13 | 1234.337 | 2 | 3.279 | 3 | 0.223 | 10
（山东集团）济钢集团有限公司 |  | 3235319 | 99.939 | 20 | 86.407 | 9 | 1777.635 | 20 | 373.232 | 15 | 511.076 | 14 | 510.825 | 12 | 46.297 | 11 | 137.395 | 15 | 556.924 | 19 | 2.503 | 7 | 0.938 | 1 | 88.57 | 14 | 54.264 | 19 | 1200.84 | 7 | 2.863 | 7 | 0.204 | 13 | 2890.098 | 17 | 410.203 | 12
（山东集团）莱芜钢铁集团有限公司 |  | 3140902 | 100 | 1 | 93.224 | 2 | 1724.571 | 17 | 349.493 | 9 | 489.397 | 5 | 489.322 | 4 | 53.471 | 14 | 174.88 | 2 | 524.373 | 5 | 2.308 | 13 | 1.913 | 16 | 91.014 | 8 | 55.048 | 17 | 1198.208 | 10 | 2.001 | 15 | 0.183 | 18 | 14182.432 | 1 | 402.943 | 9
山东泰山钢铁集团有限责任公司 |  | 3205727 | 100 | 1 | 77.025 | 11 | 1693.5 | 8 | 369.035 | 13 | 495.966 | 11 | 495.937 | 10 |  |  | 158.664 | 9 | 527.699 | 7 | 2.467 | 8 | 1.1 | 5 | 86.292 | 16 | 56.32 | 11 | 1232.034 | 4 | 2.469 | 10 | 0.198 | 15 | 4687.007 | 13 | 384.331 | 7
武汉钢铁(集团)公司 |  | 4303993 | 100 | 1 | 73.754 | 12 | 1828.636 | 23 | 372.743 | 14 | 518.039 | 18 | 517.934 | 16 | 36.073 | 7 | 149.695 | 10 | 545.008 | 14 | 2.269 | 16 | 2.531 | 19 | 89.191 | 11 | 51.95 | 21 | 1195.708 | 11 | 2.151 | 11 | 201.056 | 3 | 2634.555 | 19 | 385.763 | 8
（武钢集团）武汉股份有限公司 |  | 1212972 | 100 | 1 | 71.799 | 14 | 1695.427 | 9 | 334.497 | 2 | 486.554 | 4 | 486.417 | 3 | 22.067 | 1 | 168.001 | 5 | 524.566 | 6 | 2.257 | 17 | 1.601 | 13 | 78.172 | 24 | 57.515 | 5 | 1204.333 | 6 | 3.263 | 4 | 182.417 | 7 | 5440.87 | 12 | 373.578 | 6
（武钢集团）昆明钢铁股份有限公司 |  | 1611163 | 100 | 1 | 66.653 | 17 | 1813.652 | 22 | 373.572 | 16 | 528.831 | 20 | 528.747 | 18 |  |  | 174.312 | 3 | 547.838 | 16 | 2.207 | 18 | 3.552 | 23 | 98.079 | 3 | 51.646 | 23 | [6 empty] | 1494.823 | 20 | 344.026 | 1
（武钢集团）鄂城钢铁有限责任公司 |  | 1479858 | 100 | 1 | 83.088 | 10 | 1954.134 | 24 | 403.19 | 21 | 532.095 | 21 | 531.997 | 19 | 47.552 | 12 | 107.889 | 23 | 558.631 | 20 | 2.349 | 10 | 2.439 | 18 | 89.177 | 12 | 51.902 | 22 | 1187.083 | 13 | 2.151 | 11 | 201.67 | 2 | 4444.836 | 15 | 441.181 | 17
（武钢集团）广西钢铁集团公司柳钢公司 |  | 6180636 | 99.968 | 19 | 89.234 | 4 | 1758.756 | 19 | 338.816 | 4 | 514.877 | 16 | 514.444 | 14 |  |  | 160.578 | 7 | 552.281 | 17 | 2.54 | 5 | 1.576 | 12 | 91.728 | 6 | 54.826 | 18 | 1144.708 | 21 |  |  |  |  | 6872.819 | 8 | 408.953 | 10
湖南华菱湘潭钢铁有限公司 |  | 1753720 | 100 | 1 | 72.239 | 13 | 1663.889 | 5 | 349.724 | 10 | 492.281 | 7 | 492.269 | 6 | 44.668 | 10 | 136.475 | 16 | 530.866 | 11 | 2.669 | 3 | 1.04 | 3 | 88.887 | 13 |  |  | 1129.085 | 22 | 2.667 | 9 | 195.745 | 4
酒泉钢铁(集团)有限责任公司 |  | 3181445 | 100 | 1 | 11.328 | 22 | 1788.87 | 21 | 376.581 | 17 | 522.782 | 19 | 522.782 | 17 | 33.047 | 5 | 130.898 | 18 | 553.571 | 18 | 2.027 | 24 | 2.612 | 20 | 99.92 | 2 | 53.021 | 20 | 1198.682 | 9 | 2.783 | 8 | 0.183 | 18 | 8019.951 | 7 | 420.737 | 14