## 高 炉
高 炉
企业户数：25 户 2016年03月累计
单位名称 | 设备规模 | 设备产量 | 合格率 |  | 一级品率 |  | 原料矿石消耗 |  | 入炉焦比 |  | 综合焦比 |  | 折算综合焦比 |  | 入炉焦丁比 |  | 喷煤比 |  | 燃料比 |  | 利用系数 |  | 休风率 |  | 人造块矿使用率 |  | 入炉铁矿品位 |  | 平均热风温度 |  | 富氧率 |  | 炉顶压力 |  | 从业人员实物劳产率 |  | 工序单位能耗
|  |  | 指标 | 名次 | 指标 | 名次 | 指标 | 名次 | 指标 | 名次 | 指标 | 名次 | 指标 | 名次 | 指标 | 名次 | 指标 | 名次 | 指标 | 名次 | 指标 | 名次 | 指标 | 名次 | 指标 | 名次 | 指标 | 名次 | 指标 | 名次 | 指标 | 名次 | 指标 | 名次 | 指标 | 名次 | 指标 | 名次
|  |  | % |  | % |  | kg/t |  | kg/t |  | kg/t |  | kg/t |  | kg/t |  | kg/t |  | kg/t |  | t/m^3.d |  | % |  | % |  | % |  | ℃ |  | % |  | MPa |  | 吨/人 |  | kg/t
平 均 |  | 16688198 | 99.921 |  | 78.146 |  | 1677.919 |  | 360.572 |  | 490.899 |  | 494.197 |  | 38.145 |  | 137.471 |  | 520.353 |  | 2.409 |  | 1.337 |  | 98.41 |  | 57.131 |  | 1167.571 |  | 1.513 |  | 96.86 |  | 1286.263 |  | 384.264
首钢总公司 |  | 354031 | 100 | 1 | 91.027 | 7 | 1768.764 | 24 | 322.705 | 1 | 488.661 | 11 | 488.661 | 9 | 24.179 | 3 | 180.244 | 1 | 527.128 | 15 | 2.186 | 20 | 0.314 | 4 | 79.76 | 22 | 54.243 | 23 | 1175.664 | 11 | 1.13 | 19 | 0.204 | 13 | 1366.915 | 7 | 372.036 | 5
天津天钢集团有限公司 |  | 372130 | 100 | 1 | 87.902 | 8 | 1694.2 | 16 | 423.489 | 24 | 545.263 | 24 | 545.263 | 22 |  |  | 100.148 | 25 | 569.921 | 23 | 2.045 | 22 | 1.68 | 17 | 75.188 | 25 | 56.659 | 19 | 1049.276 | 25 | 0.771 | 21 | 0.186 | 19 | 1110.835 | 12 | 415.13 | 14
河钢集团唐钢公司 |  | 361404 | 100 | 1 | 83.706 | 11 | 1630.136 | 4 | 346.87 | 8 | 466.574 | 3 | 466.574 | 3 | 42.465 | 11 | 107.166 | 22 |  |  | 1.986 | 23 | 1.715 | 18 | 82.712 | 16 | 58.347 | 6 | 1120.165 | 23 |  |  |  |  | 2962.324 | 2
河钢集团邯钢公司 |  | 934701 | 100 | 1 | 99.227 | 1 | 1646.394 | 8 | 353.696 | 9 | 477.069 | 7 |  |  | 49.999 | 13 | 104.217 | 23 | 507.912 | 7 | 2.568 | 5 | 1.425 | 15 | 75.411 | 24 | 58.228 | 7 | 1153.5 | 17 | [6 empty] | 372.634 | 7
河钢集团宣钢公司 |  | 520691 | 99.966 | 22 | 95.394 | 3 | 1708.438 | 20 | 362.399 | 16 | 488.836 | 12 | 488.693 | 10 | 34.279 | 8 | 123.766 | 18 | 520.445 | 11 | 2.307 | 16 | 1.438 | 16 | 89.932 | 8 | 56.163 | 20 | 1121.262 | 22 | 1.869 | 15 | 0.196 | 15 | 1643.603 | 4 | 258.888 | 1
唐山国丰钢铁有限公司 |  | 467720 | 100 | 1 |  |  | 1641.97 | 7 | 361.681 | 14 | 489.275 | 13 | 489.275 | 12 | 33.481 | 5 | 141.771 | 10 | 503.452 | 3 | 2.19 | 19 | 1.837 | 20 | 85.255 | 13 | 57.757 | 12 | 1224.944 | 4 | 2.506 | 12 | 167.163 | 8 | 635.489 | 17 | 392.765 | 10
太原钢铁(集团)有限公司 |  | 304146 | 100 | 1 | 66.159 | 20 | 1598.183 | 1 | 341.487 | 6 | 491.231 | 14 | 488.793 | 11 |  |  | 175.38 | 2 | 527.355 | 16 | 1.866 | 25 | 0.113 | 1 | 100 | 1 | 59.77 | 1 | 1251 | 1 | 3.314 | 6 | 138.934 | 9 | 551.989 | 18 | 424.924 | 16
包头钢铁(集团)有限责任公司 |  | 312293 | 100 | 1 | 8.23 | 24 | 1632.444 | 5 | 474.448 | 25 | 630.294 | 25 | 630.25 | 23 | 33.833 | 7 | 125.196 | 17 | 633.678 | 24 | 2.288 | 18 | 2.025 | 22 | 92.69 | 5 | 58.694 | 3 | 1127.698 | 21 | 2.775 | 8 | 1.546 | 10 | 1103.509 | 13
湖北新冶钢有限公司 |  | 385574 | 100 | 1 | 55.645 | 21 | 1705.7 | 18 | 337.452 | 4 | 476.732 | 6 | 476.569 | 5 |  |  | 119.028 | 19 | 505.433 | 4 | 2.38 | 12 | 1.725 | 19 | 82.227 | 17 | 57.283 | 14 | 1193.667 | 8 |  |  | 210.879 | 2 | 1599.891 | 5 | 330.09 | 2
南京钢铁集团有限公司 |  | 1618831 | 100 | 1 | 84.223 | 9 | 1649.475 | 9 | 362.214 | 15 | 467.185 | 4 |  |  |  |  | 138.212 | 14 | 506.704 | 5 | 2.341 | 15 | 2.934 | 25 | 82.728 | 15 | 58.225 | 8 | 1173.829 | 12 | 0.879 | 20 | 192.435 | 6 | 1972.135 | 3 | 370.881 | 4
常州中天钢铁有限公司 |  | 1330043 | 100 | 1 | 83.96 | 10 | 1635.26 | 6 | 336.36 | 3 | 459.906 | 1 | 459.906 | 2 |  |  | 157.02 | 5 | 475.608 | 1 | 3.084 | 1 | 0.785 | 7 | 88.263 | 11 | 58.196 | 9 | 1192.425 | 9 | 2.227 | 13 | 256.228 | 1
方大钢铁集团有限公司 |  | 489769 | 100 | 1 | 76.622 | 17 | 1628.564 | 2 | 356.51 | 11 | 504.22 | 18 | 503.783 | 16 |  |  | 139.34 | 11 | 520.632 | 12 | 2.463 | 8 | 0.859 | 9 | 81.881 | 18 | 58.577 | 4 | 1159.25 | 15 | 2.697 | 9 | 0.192 | 17 | 1225.484 | 8
江西萍乡实业股份有限公司 |  | 489769 | 100 | 1 | 76.622 | 17 | 1628.564 | 2 | 356.51 | 11 | 504.22 | 18 | 503.783 | 16 |  |  | 139.34 | 11 | 520.632 | 12 | 2.463 | 8 | 0.859 | 9 | 81.881 | 18 | 58.577 | 4 | 1159.25 | 15 | 2.697 | 9 | 0.192 | 17 | 1225.484 | 8
福建三钢(集团)有限责任公司 |  | 482403 | 100 | 1 | 96.063 | 2 | 1659.311 | 12 | 326.953 | 2 | 460.021 | 2 | 459.848 | 1 | 24.114 | 2 | 148.486 | 7 | 499.554 | 2 | 2.946 | 2 | 1.266 | 14 | 89.281 | 10 | 57.829 | 11 | 1234.615 | 2 | 3.158 | 7 | 0.22 | 11
（山东集团）济钢集团有限公司 |  | 892669 | 99.97 | 21 | 80.897 | 12 | 1662.335 | 13 | 339.082 | 5 | 471.352 | 5 | 469.458 | 4 | 44.19 | 12 | 131.912 | 16 | 515.362 | 9 | 2.803 | 3 | 0.268 | 3 | 81.094 | 20 | 57.984 | 10 | 1196.333 | 7 | 3.432 | 5 | 0.217 | 12 | 1392.619 | 6 | 392.346 | 9
（山东集团）莱芜钢铁集团有限公司 |  | 788611 | 100 | 1 | 94.3 | 4 | 1696.866 | 17 | 356.116 | 10 | 483.929 | 10 | 483.929 | 8 | 61.187 | 14 | 159.546 | 4 | 515.882 | 10 | 2.305 | 17 | 0.95 | 12 | 80.722 | 21 | 55.935 | 21 | 1203.667 | 6 | 1.594 | 18 | 0.178 | 21 | 3865.74 | 1 | 399.911 | 13
青岛钢铁控股集团有限责任公司 |  | 388430 | 100 | 1 | 18.065 | 22 | 1678.336 | 15 | 376.178 | 21 | 482.881 | 9 | 482.881 | 7 |  |  | 103.78 | 24 | 507.421 | 6 | 2.371 | 13 | 0.874 | 11 | 91.441 | 7 | 57.194 | 16 | 1118.56 | 24 | 0.557 | 22 | 0.162 | 22
山东泰山钢铁集团有限责任公司 |  | 772468 | 100 | 1 | 92.277 | 5 | 1649.83 | 10 | 371.473 | 20 | 482.096 | 8 | 482.096 | 6 |  |  | 138.279 | 13 | 509.752 | 8 | 2.384 | 11 | 0.123 | 2 | 78.864 | 23 | 57.279 | 15 | 1226.743 | 3 | 1.64 | 17 | 0.196 | 15 | 1175.75 | 11 | 396.377 | 12
武汉钢铁(集团)公司 |  | 1118940 | 99.463 | 24 | 79.266 | 15 | 1710.677 | 21 | 370.795 | 19 | 508.787 | 21 | 508.405 | 19 | 33.545 | 6 | 142.147 | 9 | 533.36 | 19 | 2.356 | 14 | 1.883 | 21 | 91.455 | 6 | 56.864 | 18 | 1166 | 14 | 5.366 | 3 | 206.319 | 4 | 1068.493 | 15 | 394.815 | 11
（武钢集团）武汉股份有限公司 |  | 286406 | 100 | 1 | 76.881 | 16 | 1673.799 | 14 | 361.585 | 13 | 494.7 | 17 | 494.575 | 15 | 21.958 | 1 | 144.435 | 8 | 527.978 | 17 | 2.138 | 21 | 2.198 | 23 | 84.507 | 14 | 58.862 | 2 | 1205 | 5 | 1.805 | 16 | 179.333 | 7 | 1076.985 | 14 | 372.609 | 6
（武钢集团）昆明钢铁股份有限公司 |  | 437872 | 100 | 1 | 80.581 | 13 | 1729.284 | 23 | 369.874 | 18 | 518.447 | 22 | 518.368 | 20 |  |  | 165.081 | 3 | 534.955 | 20 | 2.406 | 10 | 2.334 | 24 | 99.768 | 2 | 54.925 | 22 | 1128 | 20 | 368.8 | 2 |  |  | 954.114 | 16 | 370.028 | 3
（武钢集团）鄂城钢铁有限责任公司 |  | 394662 | 98.492 | 25 | 79.537 | 14 | 1716.794 | 22 | 378.501 | 22 | 508.294 | 20 | 507.391 | 18 | 41.954 | 10 | 115.043 | 20 | 535.498 | 21 | 2.482 | 7 | 0.763 | 6 | 86.904 | 12 | 57.618 | 13 | 1152.333 | 18 | 5.247 | 4 | 207.209 | 3 | 1224.037 | 10 | 438.353 | 17
（武钢集团）广西钢铁集团公司柳钢公司 |  | 1585570 | 99.954 | 23 | 91.304 | 6 | 1707.407 | 19 | 344.994 | 7 | 493.523 | 15 | 493.094 | 13 |  |  | 152.768 | 6 | 527.001 | 14 | 2.491 | 6 | 0.845 | 8 | 93.275 | 4 | 56.865 | 17 | 1169.417 | 13 | 4154.684 | 1 | 0.201 | 14 |  |  | 385.293 | 8
湖南华菱湘潭钢铁有限公司 |  | 842184 | 100 | 1 | 67.902 | 19 | 1651.678 | 11 | 362.963 | 17 | 493.713 | 16 | 493.713 | 14 | 34.932 | 9 | 132.416 | 15 | 530.31 | 18 | 2.571 | 4 | 0.451 | 5 | 89.843 | 9 |  |  | 1130.495 | 19 | 2.007 | 14 | 198.445 | 5
酒泉钢铁(集团)有限责任公司 |  | 756881 | 100 | 1 | 15.026 | 23 | 1835.805 | 25 | 409.141 | 23 | 535.426 | 23 | 535.426 | 21 | 24.929 | 4 | 111.521 | 21 | 561.849 | 22 | 1.934 | 24 | 1.158 | 13 | 96.74 | 3 | 51.119 | 24 | 1179.495 | 10 | 2.595 | 11 | 0.179 | 20 |  |  | 418.179 | 15