## 高 炉
高 炉
企业户数：30 户 2016年11月累计
单位名称 | 设备规模 | 设备产量 | 合格率 |  | 一级品率 |  | 原料矿石消耗 |  | 入炉焦比 |  | 综合焦比 |  | 折算综合焦比 |  | 入炉焦丁比 |  | 喷煤比 |  | 燃料比 |  | 利用系数 |  | 休风率 |  | 人造块矿使用率 |  | 入炉铁矿品位 |  | 平均热风温度 |  | 富氧率 |  | 炉顶压力 |  | 从业人员实物劳产率 |  | 工序单位能耗
|  |  | 指标 | 名次 | 指标 | 名次 | 指标 | 名次 | 指标 | 名次 | 指标 | 名次 | 指标 | 名次 | 指标 | 名次 | 指标 | 名次 | 指标 | 名次 | 指标 | 名次 | 指标 | 名次 | 指标 | 名次 | 指标 | 名次 | 指标 | 名次 | 指标 | 名次 | 指标 | 名次 | 指标 | 名次 | 指标 | 名次
|  |  | % |  | % |  | kg/t |  | kg/t |  | kg/t |  | kg/t |  | kg/t |  | kg/t |  | kg/t |  | t/m^3.d |  | % |  | % |  | % |  | ℃ |  | % |  | MPa |  | 吨/人 |  | kg/t
平 均 |  | 150230637 | 99.988 |  | 79.614 |  | 1666.282 |  | 356.513 |  | 499.044 |  | 498.218 |  | 47.838 |  | 136.414 |  | 531.214 |  | 2.231 |  | 3.422 |  | 96.478 |  | 57.734 |  | 1138.943 |  | 3.068 |  | 65.934 |  | 7472.89 |  | 387.11
首钢总公司 |  | 3319900 | 100 | 1 | 75.951 | 20 | 1608.861 | 1 | 352.904 | 9 | 504.116 | 19 | 504.114 | 18 | 34.963 | 4 | 133.05 | 18 | 520.917 | 8 | 2.095 | 22 | 2.751 | 24 | 91 | 11 | 59.333 | 1 | 1151.381 | 18 | 1.254 | 23 | 0.188 | 24 | 7460.479 | 12 | 416.252 | 21
首钢水城钢铁(集团)有限责任公司 |  | 2024294 | 99.866 | 28 | 72.658 | 21 | 1736.86 | 27 | 354.841 | 12 | 498.817 | 16 | 499.064 | 13 |  |  | 141.031 | 11 | 540.374 | 22 | 2.416 | 5 | 1.842 | 16 | 85.748 | 19 | 55.259 | 27 | 1178.337 | 9 |  |  |  |  | 5916.064 | 16
通化钢铁集团有限责任公司 |  | 1796850 | 100 | 1 | 86.674 | 11 | 1698.198 | 22 | 338.623 | 6 | 499.596 | 17 | 499.333 | 14 |  |  | 156.389 | 3 | 543.06 | 24 | 1.956 | 27 | 2.19 | 20 | 98.302 | 3 | 56.265 | 21 | 1215 | 2 | 2.569 | 14 | 0.21 | 19 | 3825.101 | 22 | 381.789 | 9
天津天钢集团有限公司 |  | 2526179 | 100 | 1 | 78.603 | 18 | 1703.906 | 24 | 406.309 | 25 | 537.438 | 27 | 537.438 | 24 |  |  | 111.377 | 26 | 564.383 | 26 | 2.005 | 25 | 1.231 | 8 | 74.425 | 29 | 56.223 | 22 | 1154.261 | 16 | 0.146 | 24 | 0.199 | 23 | 3677.116 | 23 | 433.782 | 24
天津天铁冶金集团有限公司 | [22 empty] | 100 | 30
河钢集团唐钢公司 |  | 5487423 | 100 | 1 | 69.111 | 23 | 1631.013 | 3 | 354.56 | 11 | 474.603 | 2 | 474.603 | 3 | 42.861 | 11 | 107.877 | 27 |  |  | 1.95 | 28 | 1.98 | 18 | 84.032 | 23 | 58.451 | 6 | 1142.644 | 23 |  |  |  |  | 15633.682 | 5 | 435.115 | 25
河钢集团邯钢公司 |  | 10647669 | 100 | 1 | 94.155 | 5 | 1650.557 | 11 | 369.483 | 18 | 488.652 | 9 |  |  | 49.768 | 13 | 99.193 | 28 | 518.444 | 7 | 2.341 | 13 | 1.597 | 13 | 80.642 | 28 | 58.117 | 11 | 1139.791 | 24 | [6 empty] | 390.4 | 15
河钢集团宣钢公司 |  | 4509398 | 99.978 | 27 | 95.104 | 4 | 1700.891 | 23 | 361.27 | 15 | 491.235 | 11 | 491.223 | 9 | 37.845 | 6 | 124.612 | 23 | 523.726 | 11 | 2.238 | 21 | 1.156 | 7 | 92.252 | 9 | 56.332 | 20 | 1096.87 | 28 | 3.795 | 6 | 0.216 | 17 | 9741.957 | 8 | 392.359 | 16
河钢集团承钢公司 |  | 6100355 | 100 | 1 | 99.312 | 1 | 1686.124 | 19 | 329.858 | 4 | 477.613 | 4 | 436.585 | 1 | 44.899 | 12 | 139.794 | 12 | 514.551 | 3 | 2.656 | 1 | 1.638 | 14 | 92.046 | 10 | 56.123 | 24 | 1161.03 | 14 | 2.795 | 11 | 0.236 | 11 | 18184.299 | 3 | 350.959 | 2
包头钢铁(集团)有限责任公司 |  | 4658243 | 100 | 1 | 15.429 | 28 | 1631.982 | 4 | 421.306 | 29 | 587.819 | 29 | 587.759 | 26 | 37.972 | 7 | 132.339 | 20 | 591.617 | 28 | 2.002 | 26 | 1.421 | 10 | 93.784 | 7 | 58.477 | 5 | 1104.443 | 27 | 2.319 | 16 | 1.873 | 10 | 13310.52 | 6
鞍山钢铁集团公司 |  | 17032993 | 100 | 1 | 92.114 | 6 | 1671.259 | 16 | 322.863 | 2 | 498.616 | 15 | 498.601 | 12 | 63.331 | 17 | 148.443 | 8 | 534.638 | 17 | 2.037 | 24 | 1.547 | 12 | 96.573 | 4 | 58.173 | 10 | 1173.101 | 10 | 2.69 | 12 | 205.488 | 6 | 8550.959 | 10 | 385.578 | 11
本钢集团有限公司 |  | 10528981 | 100 | 1 | 69.037 | 24 | 1648.154 | 10 | 370.357 | 20 | 503.641 | 18 | 503.641 | 17 |  |  | 134.565 | 16 | 533.735 | 16 | 2.335 | 14 | 1.533 | 11 | 99.91 | 1 | 58.25 | 9 | 1165.945 | 12 | 3.411 | 8 | 0.209 | 20 | 4791.333 | 20 | 375.778 | 8
凌源钢铁集团有限责任公司 |  | 1788943 | 100 | 1 | 89.768 | 7 | 1744.518 | 29 | 408.775 | 26 | 507.478 | 22 |  |  |  |  | 136.605 | 14 | 534.799 | 18 | 2.322 | 15 | 1.724 | 15 | 95.79 | 6 | 57.354 | 16 | 1189.934 | 4 | 1.849 | 19 | 197.614 | 8 |  |  | 353.966 | 4
宝钢集团广东韶关钢铁有限公司 |  | 4286730 | 100 | 1 | 80.843 | 17 | 1646.269 | 8 | 369.654 | 19 | 515.121 | 23 | 514.606 | 20 | 22.78 | 2 | 124.964 | 22 | 517.399 | 6 | 2.465 | 2 | 1.862 | 17 | 84.169 | 21 | 58.337 | 7 | 1146.955 | 21 | 1.367 | 22 | 0.219 | 16 |  |  | 388.814 | 14
江阴兴澄特种钢铁有限公司 |  | 2454420 | 100 | 1 | 96.185 | 2 | 1622.235 | 2 | 337.067 | 5 | 481.676 | 5 | 481.676 | 5 | 36.457 | 5 | 139.746 | 13 | 513.271 | 2 | 2.283 | 18 | 2.695 | 23 | 87.146 | 17 | 58.64 | 4 | 1184 | 6 | 2.914 | 10 | 224.464 | 1 | 8925.163 | 9 | 405.314 | 19
南京钢铁集团有限公司 |  | 5062944 | 100 | 1 | 88.787 | 8 | 1643.569 | 6 | 377.672 | 22 | 482.05 | 6 |  |  |  |  | 134.728 | 15 | 524.845 | 12 | 2.318 | 16 | 2.013 | 19 | 81.341 | 27 | 58.333 | 8 | 1172.075 | 11 | 1.899 | 18 | 190.119 | 9 | 11201.204 | 7 | 387.114 | 13
江苏沙钢集团有限责任公司 |  | 6385943 | 100 | 1 | 88.607 | 9 | 1638.392 | 5 | 311.426 | 1 | 475.061 | 3 | 475.061 | 4 |  |  | 153.698 | 5 | 515.8 | 5 | 2.371 | 8 | 0.804 | 2 | 81.738 | 26 | 58.93 | 2 | 1162.364 | 13 | 6.631 | 3 | 0.209 | 20 | 23828.145 | 1 | 351.353 | 3
马鞍山钢铁股份有限公司 |  | 3934753 | 100 | 1 |  |  | 1647.284 | 9 | 364.445 | 16 | 497.988 | 14 | 497.953 | 11 |  |  | 133.592 | 17 | 527.67 | 15 | 2.349 | 11 | 0.956 | 3 | 90.837 | 12 | 57.613 | 15 | 1154.697 | 15 | 1.763 | 20 | 208.009 | 5 | 6246.075 | 15 | 421.668 | 23
新余钢铁有限责任公司 |  | 4049303 | 99.995 | 25 | 62.513 | 26 | 1712.647 | 25 | 370.629 | 21 | 485.908 | 8 | 485.799 | 7 |  |  | 144.098 | 10 | 514.727 | 4 | 2.418 | 4 | 2.767 | 25 | 95.847 | 5 | 55.685 | 26 | 1217.955 | 1 |  |  | 0.225 | 12 | 16464.244 | 4
（山东集团）济钢集团有限公司 |  | 2515639 | 100 | 1 | 84.396 | 13 | 1660.657 | 14 | 349.359 | 8 | 468.778 | 1 | 468.764 | 2 | 38.156 | 8 | 121.54 | 24 | 509.055 | 1 | 2.363 | 9 | 0.993 | 4 | 83.823 | 24 | 57.965 | 13 | 1188.636 | 5 | 2.995 | 9 | 0.225 | 12 | 5197.752 | 18 | 368.355 | 7
（山东集团）莱芜钢铁集团有限公司 |  | 2435261 | 100 | 1 | 96.107 | 3 | 1688.495 | 20 | 356.824 | 13 | 490.261 | 10 | 490.257 | 8 | 49.861 | 14 | 166.797 | 1 | 523.621 | 10 | 2.393 | 7 | 2.511 | 21 | 84.971 | 20 | 56.196 | 23 | 1181.091 | 8 | 2.655 | 13 | 0.222 | 14 | 20868.394 | 2 | 359.528 | 5
安阳钢铁集团有限责任公司 |  | 3139317 | 100 | 1 | 66.614 | 25 | 1685.13 | 18 | 368.627 | 17 | 506.926 | 21 | 506.844 | 19 | 18.49 | 1 | 147.302 | 9 | 539.19 | 20 | 2.395 | 6 | 2.54 | 22 | 84.147 | 22 | 57.152 | 18 | 1149.75 | 19 | 2.549 | 15 | 0.216 | 17 | 6407.81 | 13 | 345.913 | 1
武汉钢铁(集团)公司 |  | 13120137 | 100 | 1 | 81.936 | 14 | 1671.645 | 15 | 338.877 | 7 | 492.528 | 12 | 493.112 | 10 | 59.879 | 15 | 151.432 | 6 | 526.021 | 13 | 2.293 | 17 | 3.088 | 26 | 89.038 | 15 | 58.09 | 12 | 1147.062 | 20 | 4.085 | 4 | 218.232 | 3 | 5813.927 | 17 | 400.226 | 18
（武钢集团）武汉股份有限公司 |  | 9740367 | 100 | 1 | 80.98 | 16 | 1658.99 | 13 | 328.472 | 3 | 484.911 | 7 | 484.769 | 6 | 63.048 | 16 | 154.18 | 4 | 523.381 | 9 | 2.261 | 19 | 3.29 | 27 | 89.344 | 14 | 58.797 | 3 | 1182.885 | 7 | 3.556 | 7 | 224.096 | 2 | 6368.112 | 14 | 399.209 | 17
（武钢集团）昆明钢铁股份有限公司 |  | 1576002 | 100 | 1 | 81.008 | 15 | 1741.6 | 28 | 377.738 | 23 | 533.777 | 26 | 533.754 | 23 |  |  | 163.741 | 2 | 541.479 | 23 | 2.352 | 10 | 3.885 | 28 | 99.885 | 2 | 54.419 | 28 | 1128 | 26 | 368.8 | 2 |  |  | 4282.796 | 21 | 383.917 | 10
（武钢集团）鄂城钢铁有限责任公司 |  | 1803768 | 100 | 1 | 87.909 | 10 | 1678.861 | 17 | 361.109 | 14 | 497.623 | 13 | 502.767 | 15 | 42.768 | 10 | 125.834 | 21 | 526.772 | 14 | 2.422 | 3 | 1.352 | 9 | 83.73 | 25 | 57.305 | 17 | 981.182 | 29 | 4.073 | 5 | 217.313 | 4 | 5014.921 | 19 | 420.172 | 22
广西柳州钢铁集团有限公司 |  | 7326355 | 99.814 | 29 | 78.066 | 19 | 1697.224 | 21 | 353.308 | 10 | 505.556 | 20 | 503.868 | 16 |  |  | 148.608 | 7 | 538.985 | 19 | 2.348 | 12 | 1.065 | 6 | 93.498 | 8 | 57.014 | 19 | 1153.091 | 17 | 3496.098 | 1 | 0.201 | 22 |  |  | 385.947 | 12
湖南华菱湘潭钢铁有限公司 |  | 3578689 | 99.982 | 26 | 23.469 | 27 | 1643.905 | 7 | 414.758 | 27 | 537.66 | 28 | 537.605 | 25 | 40.524 | 9 | 115.241 | 25 | 570.522 | 27 | 2.07 | 23 | 0.644 | 1 | 89.473 | 13 |  |  | 1128.384 | 25 | 1.373 | 21 | 199.315 | 7
湖南华菱涟源钢铁有限公司 |  | 6191579 | 99.997 | 24 | 72.303 | 22 | 1657.511 | 12 | 383.368 | 24 | 516.599 | 24 | 515.73 | 21 | 30.023 | 3 | 132.763 | 19 | 546.154 | 25 | 2.258 | 20 | 1.037 | 5 | 86.564 | 18 | 57.618 | 14 | 1146.524 | 22 | 2.213 | 17 | 0.221 | 15 |  |  | 361.732 | 6
重庆钢铁(集团)有限责任公司 |  | 2208202 | 100 | 1 | 85.001 | 12 | 1728.999 | 26 | 420.896 | 28 | 518.46 | 25 | 518.46 | 22 |  |  | 96.225 | 29 | 539.992 | 21 | 1.318 | 29 | 5.504 | 29 | 87.649 | 16 | 55.827 | 25 | 1199.591 | 3 |  |  | 0.162 | 25 | 8364.405 | 11 | 409.091 | 20